## Sheet1
Material | Type | Molten Salt | Temperature(degree C) | Time(hr) | Corrosion(um)
low-carbon stainless steel | X2CrNi18–9 | LiCl–KCl–CsCl | 400 | 3 | 34
low-carbon stainless steel | X2CrNi18–9 | LiCl–KCl–CsCl | 500 | 3 | 24
low-carbon stainless steel | X2CrNi18–9 | LiCl–KCl–CsCl | 600 | 3 | 37
Ti-stabilised high-carbon stainless steel | X6CrNiTi18–10 | LiCl–KCl–CsCl | 400 | 1 | 0
Ti-stabilised high-carbon stainless steel | X6CrNiTi18–10 | LiCl–KCl–CsCl | 400 | 3 | 0
Ti-stabilised high-carbon stainless steel | X6CrNiTi18–10 | LiCl–KCl–CsCl | 400 | 9 | 0
Ti-stabilised high-carbon stainless steel | X6CrNiTi18–10 | LiCl–KCl–CsCl | 400 | 27 | 0
Ti-stabilised high-carbon stainless steel | X6CrNiTi18–10 | LiCl–KCl–CsCl | 500 | 1 | 0
Ti-stabilised high-carbon stainless steel | X6CrNiTi18–10 | LiCl–KCl–CsCl | 500 | 3 | 0
Ti-stabilised high-carbon stainless steel | X6CrNiTi18–10 | LiCl–KCl–CsCl | 500 | 9 | 56.5
Ti-stabilised high-carbon stainless steel | X6CrNiTi18–10 | LiCl–KCl–CsCl | 500 | 27 | 42.4
Ti-stabilised high-carbon stainless steel | X6CrNiTi18–10 | LiCl–KCl–CsCl | 600 | 1 | 11.2
Ti-stabilised high-carbon stainless steel | X6CrNiTi18–10 | LiCl–KCl–CsCl | 600 | 3 | 30.5
Ti-stabilised high-carbon stainless steel | X6CrNiTi18–10 | LiCl–KCl–CsCl | 600 | 9 | 65.5
Ti-stabilised high-carbon stainless steel | X6CrNiTi18–10 | LiCl–KCl–CsCl | 600 | 27 | 51
Ni-based superalloy | CMSX-4 | LiCl–KCl–CsCl | 800 | 3 | 5