## Sheet1
Material Type | Molten Salt | Temperature(degree C) | Time(hr) | Corrosion(um/year)
12H18N10T | 46.5LiF–11.5NaF–42KF | 620 | 3500 | 250
HN80MT | 46.5LiF–11.5NaF–42KF | 620 | 3500 | 22
12H18N10T | 92NaBF4–8NaF | 630 | 1000 | 250
AP–164 | 92NaBF4–8NaF | 630 | 1000 | 50
HN80MT | 92NaBF4–8NaF | 630 | 1000 | 12
HN80MT | 71.7LiF–16BeF2–12ThF4–0.3UF4 + Te | 750 | 1000 | 3
HN80MTY | 71.7LiF–16BeF2–12ThF4–0.3UF4 + Te | 750 | 1000 | 6
12H18N10T | 66LiF–34BeF2 + UF4 | 630 | 500 | 20
12H18N10T | 66LiF–34BeF2 + UF4 | 750 | 750 | 25
HN80M-VI | 15LiF–58NaF–27BeF2 + PuF3 | 750 | 1600 | 5
HN80MTY | 15LiF–58NaF–27BeF2 + PuF3 | 750 | 1600 | 5
MONICR | 15LiF–58NaF–27BeF2 + PuF3 | 750 | 1600 | 19
HN80M-VI | 15LiF–58NaF + 27BeF2 + Cr3Te4 | 750 | 400 | 0
HN80MTY | 15LiF–58NaF + 27BeF2 + Cr3Te4 | 750 | 400 | 0
MONICR | 15LiF–58NaF + 27BeF2 + Cr3Te4 | 750 | 400 | 0
HN80M-VI | 73LiF–5BeF2–20ThF4–2UF4 + Cr3Te4 | 750 | 1250 | -3
HN80MTY | 73LiF–5BeF2–20ThF4–2UF4 + Cr3Te4 | 750 | 1250 | -3
HN80MTW | 73LiF–5BeF2–20ThF4–2UF4 + Cr3Te4 | 750 | 1250 | -3
HN80M-VI | 71LiF–27BeF2–2UF4 + Cr3Te4 | 780 | 750 | 0
HN80MTY | 71LiF–27BeF2–2UF4 + Cr3Te4 | 780 | 750 | 0
HN80MTW | 71LiF–27BeF2–2UF4 + Cr3Te4 | 780 | 750 | 0