## Sheet1
Material | Type | Molten Salt | Temperature(degree C) | Time(hr) | Mass Loss Rate(mg/hr) | Corrosion(mm/year) | Density(g/cc) | Porosity(%) | Hardness_Brinell | Tensile Strength(MPa) | Modulus of Elasticity(GPa) | Electrical Resistivity(ohm-cm) | Melting Point(°C) | Thermal Conductivity(W/m-K)
Stainless Steel | SS316L | LiCl-Li2O-Li | 650 | 500 | 0 | -0.005 | 9.01 | 4 | 600 | 2500 | 310 | 0.000145 | 1530 | 34.3
Stainless Steel | SS316L | LiCl-Li2O-Li | 650 | 500 | -0.019 | 0.211 | 9.01 | 4 | 600 | 2500 | 310 | 0.000145 | 1530 | 34.3
Stainless Steel | SS316L | LiCl-Li2O-Li | 650 | 500 | -0.012 | 0.126 | 9.01 | 4 | 600 | 2500 | 310 | 0.000145 | 1530 | 34.3
Stainless Steel | SS316L | LiCl-Li2O-Li | 650 | 500 | -0.061 | 0.665 | 9.01 | 4 | 600 | 2500 | 310 | 0.000145 | 1530 | 34.3
Stainless Steel | SS316L | LiCl-Li2O-Li | 650 | 500 | -0.01 | 0.115 | 9.01 | 4 | 600 | 2500 | 310 | 0.000145 | 1530 | 34.3
Stainless Steel | SS316L | LiCl-Li2O-Li | 650 | 500 | -0.005 | 0.055 | 9.01 | 4 | 600 | 2500 | 310 | 0.000145 | 1530 | 34.3
Stainless Steel | SS316L | LiCl-Li2O-Li | 650 | 500 | -0.001 | 0.016 | 9.01 | 4 | 600 | 2500 | 310 | 0.000145 | 1530 | 34.3
Stainless Steel | SS316L | LiCl-Li2O-Li | 650 | 500 | 0.012 | -0.134 | 9.01 | 4 | 600 | 2500 | 310 | 0.000145 | 1530 | 34.3
Stainless Steel | SS316L | LiCl-Li2O-Li | 650 | 1000 | -0.005 | 0.05 | 9.01 | 4 | 600 | 2500 | 310 | 0.000145 | 1530 | 34.3
Stainless Steel | SS316L | LiCl-Li2O-Li | 650 | 1000 | -0.006 | 0.062 | 9.01 | 4 | 600 | 2500 | 310 | 0.000145 | 1530 | 34.3
Stainless Steel | SS316L | LiCl-Li2O-Li | 650 | 1000 | -0.016 | 0.179 | 9.01 | 4 | 600 | 2500 | 310 | 0.000145 | 1530 | 34.3
Stainless Steel | SS316L | LiCl-Li2O-Li | 650 | 1000 | -0.01 | 0.112 | 9.01 | 4 | 600 | 2500 | 310 | 0.000145 | 1530 | 34.3
Stainless Steel | SS316L | LiCl-Li2O-Li | 650 | 1000 | -0.008 | 0.082 | 9.01 | 4 | 600 | 2500 | 310 | 0.000145 | 1530 | 34.3
Stainless Steel | SS316L | LiCl-Li2O-Li | 650 | 1000 | -0.012 | 0.13 | 9.01 | 4 | 600 | 2500 | 310 | 0.000145 | 1530 | 34.3
Stainless Steel | SS316L | LiCl-Li2O-Li | 650 | 1000 | -0.009 | 0.101 | 9.01 | 4 | 600 | 2500 | 310 | 0.000145 | 1530 | 34.3
Stainless Steel | SS316L | LiCl-Li2O-Li | 650 | 1000 | -0.007 | 0.073 | 9.01 | 4 | 600 | 2500 | 310 | 0.000145 | 1530 | 34.3
[15 empty] | Stainless Steel | https://www.matweb.com/search/DataSheet.aspx?MatGUID=71396e57ff5940b791ece120e4d563e0