## Sheet1
Material | Salt Composition | Temperature(degree C) | Time(hr) | Corrosion Rate(um)
Inconel | 71LiF-29BeF2 | 677 | 1000 | 25
Inconel | 71LiF-29BeF2 | 677 | 8760 | 127
Inconel | 71LiF-29BeF2 | 732 | 8760 | 165
Inconel | 53LiF-46BeF2-1UF4 | 677 | 1000 | 64
Inconel | 53LiF-46BeF2-1UF4 | 677 | 8760 | 178
Inconel | 53LiF-46BeF2-1UF4 | 732 | 8760 | 381
Inconel | 60LiF-36BeF2-5UF4 | 677 | 1000 | 25
Inconel | 62LiF-37BeF2-1UF4 | 677 | 1000 | 25
Inconel | 62LiF-37BeF2-1UF4 | 732 | 1000 | 54
Inconel | 62LiF-37BeF2-1UF4 | 677 | 8760 | 178
Inconel | 62LiF-37BeF2-1UF4 | 732 | 8760 | 356
Inconel | 58LiF-35BeF2-7ThF4 | 677 | 1000 | 25 | 0=No observable attack
Inconel | 71LiF-16BeF2-13ThF4 | 677 | 1000 | 25 | 1=Light surface roughening/Light surface roughening and pitting
Inconel | 71LiF-16BeF2-13ThF4 | 677 | 8760 | 102 | 2=Moderate surface roughening
Inconel | 71LiF-16BeF2-13ThF4 | 732 | 8760 | 191 | 3=Heavy surface roughening
Inconel | 62LiF-36.5BeF2-1ThF4-0.5UF4 | 677 | 1000 | 76
Inconel | 62LiF-36.5BeF2-1ThF4-0.5UF4 | 677 | 8760 | 127
Inconel | 62LiF-36.5BeF2-1ThF4-0.5UF4 | 732 | 8760 | 305
Hastelloy | 71LiF-29BeF2 | 677 | 1000 | 1
Hastelloy | 71LiF-29BeF2 | 677 | 8760 | 1
Hastelloy | 71LiF-29BeF2 | 732 | 8760 | 3
Hastelloy | 70LiF-10BeF2-20UF4 | 677 | 1000 | 0
Hastelloy | 70LiF-10BeF2-20UF4 | 732 | 1000 | 2
Hastelloy | 62LiF-37BeF2-1UF4 | 677 | 1000 | 0
Hastelloy | 62LiF-37BeF2-1UF4 | 677 | 8760 | 1
Hastelloy | 62LiF-37BeF2-1UF4 | 732 | 8760 | 1
Hastelloy | 60LiF-36BeF2-4UF4 | 677 | 1000 | 0
Hastelloy | 60LiF-36BeF2-4UF4 | 677 | 8760 | 2
Hastelloy | 53LiF-46BeF2-1UF4 | 677 | 1000 | 0
Hastelloy | 53LiF-46BeF2-1UF4 | 677 | 8760 | 0
Hastelloy | 53LiF-46BeF2-1UF4 | 732 | 1000 | 1
Hastelloy | 71LiF-16BeF2-13ThF4 | 677 | 8760 | 0
Hastelloy | 71LiF-16BeF2-13ThF4 | 677 | 8760 | 0
Hastelloy | 71LiF-16BeF2-13ThF4 | 732 | 8760 | 1
Hastelloy | 58LiF-35BeF2-7ThF4 | 677 | 8760 | 2
Hastelloy | 58LiF-35BeF2-7ThF4 | 732 | 8760 | 51
Hastelloy | 53LiF-46BeF2-0.5ThF4-0.5UF4 | 677 | 8760 | 25
Hastelloy | 53LiF-46BeF2-0.5ThF4-0.5UF4 | 732 | 8760 | 2
Hastelloy | 62LiF-36.5BeF2-1ThF4-0.5UF4 | 677 | 8760 | 12
Hastelloy | 62LiF-36.5BeF2-1ThF4-0.5UF4 | 732 | 8760 | 1
Inconel | 53LiF-46BeF2-1UF4 | 704 | 3390 | 178
Inconel | 62LiF-37BeF2-1UF4 | 704 | 3046 | 203
Inconel | 60LiF-36BeF2-4UF4 | 704 | 8746 | 356
Inconel | 62LiF-37BeF2-1UF4 | 704 | 9574 | 381
Inconel | 71LiF-16BeF2-13ThF4 | 704 | 13155 | 330
Inconel | 62LiF-36.5BeF2-1ThF4-0.5UF4 | 704 | 15038 | 610
Hastelloy | 53LiF-46BeF2-1UF4 | 704 | 14563 | 3
Hastelloy | 62LiF-37BeF2-1UF4 | 704 | 15140 | 1
Hastelloy | 62LiF-37BeF2-1UF4 | 704 | 14503 | 0
Hastelloy | 70LiF-10BeF2-20UF4 | 704 | 14498 | 0
Hastelloy | 71LiF-16BeF2-13ThF4 | 704 | 20000 | 25
Hastelloy | 62LiF-36.5BeF2-1ThF4-0.5UF4 | 704 | 14498 | 0
Hastelloy | 62LiF-36.5BeF2-1ThF4-0.5UF4 | 704 | 20000 | 51
Hastelloy | 62LiF-36.5BeF2-1ThF4-0.5UF4 | 704 | 9687 | 0