## Sheet1
References | Feedstock Materials | Substrate | Manufacturing Process | Electrolyte Molten Salt | Temperature(degree C) | Time(hr) | Corrosion Rate(um/year) | Powder Particle Size(um) | Melting range(degree C) | Density(g/cm^3) | Porosity(%) | Hardness Brinell_HB | TensileStrength (Mpa) | ModulusofElasticity(Gpa) | Electrical Resistivity(ohm-cm) | ThermalConductivity(W/m.K)
article2 | nil | 4340 Steel | nil | NaCl | 25 | 0 | 0.55 | nil | nil | 7.85 | nil | 217 | 470 | 192 | 2.98e-05 | 44.5
article2 | nil | 4130 Steel | nil | NaCl | 150 | 720 | 0.09 | nil | nil | 7.85 | nil | 217 | 470 | 192 | 2.98e-05 | 44.5
article2 | nil | 4130 Steel | nil | NaCl | 200 | 720 | 0.29 | nil | nil | 7.85 | nil | 217 | 470 | 192 | 2.98e-05 | 44.5
article2 | nil | 1020 Steel | nil | HCl | 500 | 360 | 2.1 | nil | nil | 7.87 | nil | 111 | 205 | 186 | 2.92e-05 | 51.9
article2 | nil | 1020 Steel | nil | HCl | 400 | 360 | 0.3 | nil | nil | 7.87 | nil | 111 | 205 | 186 | 2.92e-05 | 51.9
article2 | nil | 1020 Steel | nil | HCl | 300 | 360 | 0.7 | nil | nil | 7.87 | nil | 111 | 205 | 186 | 2.92e-05 | 51.9
article4 | nil | low-carbon stainless steel | nil | LiCl–KCl–CsCl | 400 | 3 | 34 | nil | nil | nil | nil | nil | nil | nil | nil | nil
article4 | nil | low-carbon stainless steel | nil | LiCl–KCl–CsCl | 500 | 3 | 24 | nil | nil | nil | nil | nil | nil | nil | nil | nil
article4 | nil | low-carbon stainless steel | nil | LiCl–KCl–CsCl | 600 | 3 | 37 | nil | nil | nil | nil | nil | nil | nil | nil | nil
article4 | nil | Ti-stabilised high-carbon stainless steel | nil | LiCl–KCl–CsCl | 400 | 1 | 0 | nil | nil | nil | nil | nil | nil | nil | nil | nil
article4 | nil | Ti-stabilised high-carbon stainless steel | nil | LiCl–KCl–CsCl | 400 | 3 | 0 | nil | nil | nil | nil | nil | nil | nil | nil | nil
article4 | nil | Ti-stabilised high-carbon stainless steel | nil | LiCl–KCl–CsCl | 400 | 9 | 0 | nil | nil | nil | nil | nil | nil | nil | nil | nil
article4 | nil | Ti-stabilised high-carbon stainless steel | nil | LiCl–KCl–CsCl | 400 | 27 | 0 | nil | nil | nil | nil | nil | nil | nil | nil | nil
article4 | nil | Ti-stabilised high-carbon stainless steel | nil | LiCl–KCl–CsCl | 500 | 1 | 0 | nil | nil | nil | nil | nil | nil | nil | nil | nil
article4 | nil | Ti-stabilised high-carbon stainless steel | nil | LiCl–KCl–CsCl | 500 | 3 | 0 | nil | nil | nil | nil | nil | nil | nil | nil | nil
article4 | nil | Ti-stabilised high-carbon stainless steel | nil | LiCl–KCl–CsCl | 500 | 9 | 56.5 | nil | nil | nil | nil | nil | nil | nil | nil | nil
article4 | nil | Ti-stabilised high-carbon stainless steel | nil | LiCl–KCl–CsCl | 500 | 27 | 42.4 | nil | nil | nil | nil | nil | nil | nil | nil | nil
article4 | nil | Ti-stabilised high-carbon stainless steel | nil | LiCl–KCl–CsCl | 600 | 1 | 11.2 | nil | nil | nil | nil | nil | nil | nil | nil | nil
article4 | nil | Ti-stabilised high-carbon stainless steel | nil | LiCl–KCl–CsCl | 600 | 3 | 30.5 | nil | nil | nil | nil | nil | nil | nil | nil | nil
article4 | nil | Ti-stabilised high-carbon stainless steel | nil | LiCl–KCl–CsCl | 600 | 9 | 65.5 | nil | nil | nil | nil | nil | nil | nil | nil | nil
article4 | nil | Ti-stabilised high-carbon stainless steel | nil | LiCl–KCl–CsCl | 600 | 27 | 51 | nil | nil | nil | nil | nil | nil | nil | nil | nil
article4 | nil | Ni-based superalloy | nil | LiCl–KCl–CsCl | 800 | 3 | 5 | nil | nil | nil | nil | nil | nil | nil | nil | nil
article5 | nil | 12H18N10T | nil | 46.5LiF–11.5NaF–42KF | 620 | 3500 | 250 | nil | nil | nil | nil | nil | nil | nil | nil | nil
article5 | nil | HN80MT | nil | 46.5LiF–11.5NaF–42KF | 620 | 3500 | 22 | nil | nil | nil | nil | nil | nil | nil | nil | nil
article5 | nil | 12H18N10T | nil | 92NaBF4–8NaF | 630 | 1000 | 250 | nil | nil | nil | nil | nil | nil | nil | nil | nil
article5 | nil | AP–164 | nil | 92NaBF4–8NaF | 630 | 1000 | 50 | nil | nil | nil | nil | nil | nil | nil | nil | nil
article5 | nil | HN80MT | nil | 92NaBF4–8NaF | 630 | 1000 | 12 | nil | nil | nil | nil | nil | nil | nil | nil | nil
article5 | nil | HN80MT | nil | 71.7LiF–16BeF2–12ThF4–0.3UF4 + Te | 750 | 1000 | 3 | nil | nil | nil | nil | nil | nil | nil | nil | nil
article5 | nil | HN80MTY | nil | 71.7LiF–16BeF2–12ThF4–0.3UF4 + Te | 750 | 1000 | 6 | nil | nil | nil | nil | nil | nil | nil | nil | nil
article5 | nil | 12H18N10T | nil | 66LiF–34BeF2 + UF4 | 630 | 500 | 20 | nil | nil | nil | nil | nil | nil | nil | nil | nil
article5 | nil | 12H18N10T | nil | 66LiF–34BeF2 + UF4 | 750 | 750 | 25 | nil | nil | nil | nil | nil | nil | nil | nil | nil
article5 | nil | HN80M-VI | nil | 15LiF–58NaF–27BeF2 + PuF3 | 750 | 1600 | 5 | nil | nil | nil | nil | nil | nil | nil | nil | nil
article5 | nil | HN80MTY | nil | 15LiF–58NaF–27BeF2 + PuF3 | 750 | 1600 | 5 | nil | nil | nil | nil | nil | nil | nil | nil | nil
article5 | nil | MONICR | nil | 15LiF–58NaF–27BeF2 + PuF3 | 750 | 1600 | 19 | nil | nil | nil | nil | nil | nil | nil | nil | nil
article5 | nil | HN80M-VI | nil | 15LiF–58NaF + 27BeF2 + Cr3Te4 | 750 | 400 | 0 | nil | nil | nil | nil | nil | nil | nil | nil | nil
article5 | nil | HN80MTY | nil | 15LiF–58NaF + 27BeF2 + Cr3Te4 | 750 | 400 | 0 | nil | nil | nil | nil | nil | nil | nil | nil | nil
article5 | nil | MONICR | nil | 15LiF–58NaF + 27BeF2 + Cr3Te4 | 750 | 400 | 0 | nil | nil | nil | nil | nil | nil | nil | nil | nil
article5 | nil | HN80M-VI | nil | 73LiF–5BeF2–20ThF4–2UF4 + Cr3Te4 | 750 | 1250 | -3 | nil | nil | nil | nil | nil | nil | nil | nil | nil
article5 | nil | HN80MTY | nil | 73LiF–5BeF2–20ThF4–2UF4 + Cr3Te4 | 750 | 1250 | -3 | nil | nil | nil | nil | nil | nil | nil | nil | nil
article5 | nil | HN80MTW | nil | 73LiF–5BeF2–20ThF4–2UF4 + Cr3Te4 | 750 | 1250 | -3 | nil | nil | nil | nil | nil | nil | nil | nil | nil
article5 | nil | HN80M-VI | nil | 71LiF–27BeF2–2UF4 + Cr3Te4 | 780 | 750 | 0 | nil | nil | nil | nil | nil | nil | nil | nil | nil
article5 | nil | HN80MTY | nil | 71LiF–27BeF2–2UF4 + Cr3Te4 | 780 | 750 | 0 | nil | nil | nil | nil | nil | nil | nil | nil | nil
article5 | nil | HN80MTW | nil | 71LiF–27BeF2–2UF4 + Cr3Te4 | 780 | 750 | 0 | nil | nil | nil | nil | nil | nil | nil | nil | nil
article6 | nil | Stainless Steel | nil | LiCl-Li2O-Li | 650 | 500 | -0.005 | nil | 1530 | 9.01 | 4 | 600 | 2500 | 310 | 0.000145 | 34.3
article6 | nil | Stainless Steel | nil | LiCl-Li2O-Li | 650 | 500 | 0.211 | nil | 1530 | 9.01 | 4 | 600 | 2500 | 310 | 0.000145 | 34.3
article6 | nil | Stainless Steel | nil | LiCl-Li2O-Li | 650 | 500 | 0.126 | nil | 1530 | 9.01 | 4 | 600 | 2500 | 310 | 0.000145 | 34.3
article6 | nil | Stainless Steel | nil | LiCl-Li2O-Li | 650 | 500 | 0.665 | nil | 1530 | 9.01 | 4 | 600 | 2500 | 310 | 0.000145 | 34.3
article6 | nil | Stainless Steel | nil | LiCl-Li2O-Li | 650 | 500 | 0.115 | nil | 1530 | 9.01 | 4 | 600 | 2500 | 310 | 0.000145 | 34.3
article6 | nil | Stainless Steel | nil | LiCl-Li2O-Li | 650 | 500 | 0.055 | nil | 1530 | 9.01 | 4 | 600 | 2500 | 310 | 0.000145 | 34.3
article6 | nil | Stainless Steel | nil | LiCl-Li2O-Li | 650 | 500 | 0.016 | nil | 1530 | 9.01 | 4 | 600 | 2500 | 310 | 0.000145 | 34.3
article6 | nil | Stainless Steel | nil | LiCl-Li2O-Li | 650 | 500 | -0.134 | nil | 1530 | 9.01 | 4 | 600 | 2500 | 310 | 0.000145 | 34.3
article6 | nil | Stainless Steel | nil | LiCl-Li2O-Li | 650 | 1000 | 0.05 | nil | 1530 | 9.01 | 4 | 600 | 2500 | 310 | 0.000145 | 34.3
article6 | nil | Stainless Steel | nil | LiCl-Li2O-Li | 650 | 1000 | 0.062 | nil | 1530 | 9.01 | 4 | 600 | 2500 | 310 | 0.000145 | 34.3
article6 | nil | Stainless Steel | nil | LiCl-Li2O-Li | 650 | 1000 | 0.179 | nil | 1530 | 9.01 | 4 | 600 | 2500 | 310 | 0.000145 | 34.3
article6 | nil | Stainless Steel | nil | LiCl-Li2O-Li | 650 | 1000 | 0.112 | nil | 1530 | 9.01 | 4 | 600 | 2500 | 310 | 0.000145 | 34.3
article6 | nil | Stainless Steel | nil | LiCl-Li2O-Li | 650 | 1000 | 0.082 | nil | 1530 | 9.01 | 4 | 600 | 2500 | 310 | 0.000145 | 34.3
article6 | nil | Stainless Steel | nil | LiCl-Li2O-Li | 650 | 1000 | 0.13 | nil | 1530 | 9.01 | 4 | 600 | 2500 | 310 | 0.000145 | 34.3
article6 | nil | Stainless Steel | nil | LiCl-Li2O-Li | 650 | 1000 | 0.101 | nil | 1530 | 9.01 | 4 | 600 | 2500 | 310 | 0.000145 | 34.3
article6 | nil | Stainless Steel | nil | LiCl-Li2O-Li | 650 | 1000 | 0.073 | nil | 1530 | 9.01 | 4 | 600 | 2500 | 310 | 0.000145 | 34.3
article7 | nil | Inconel | nil | 71LiF-29BeF2 | 677 | 1000 | 25 | nil | nil | nil | nil | nil | nil | nil | nil | nil
article7 | nil | Inconel | nil | 71LiF-29BeF2 | 677 | 8760 | 127 | nil | nil | nil | nil | nil | nil | nil | nil | nil
article7 | nil | Inconel | nil | 71LiF-29BeF2 | 732 | 8760 | 165 | nil | nil | nil | nil | nil | nil | nil | nil | nil
article7 | nil | Inconel | nil | 53LiF-46BeF2-1UF4 | 677 | 1000 | 64 | nil | nil | nil | nil | nil | nil | nil | nil | nil
article7 | nil | Inconel | nil | 53LiF-46BeF2-1UF4 | 677 | 8760 | 178 | nil | nil | nil | nil | nil | nil | nil | nil | nil
article7 | nil | Inconel | nil | 53LiF-46BeF2-1UF4 | 732 | 8760 | 381 | nil | nil | nil | nil | nil | nil | nil | nil | nil
article7 | nil | Inconel | nil | 60LiF-36BeF2-5UF4 | 677 | 1000 | 25 | nil | nil | nil | nil | nil | nil | nil | nil | nil
article7 | nil | Inconel | nil | 62LiF-37BeF2-1UF4 | 677 | 1000 | 25 | nil | nil | nil | nil | nil | nil | nil | nil | nil
article7 | nil | Inconel | nil | 62LiF-37BeF2-1UF4 | 732 | 1000 | 54 | nil | nil | nil | nil | nil | nil | nil | nil | nil
article7 | nil | Inconel | nil | 62LiF-37BeF2-1UF4 | 677 | 8760 | 178 | nil | nil | nil | nil | nil | nil | nil | nil | nil
article7 | nil | Inconel | nil | 62LiF-37BeF2-1UF4 | 732 | 8760 | 356 | nil | nil | nil | nil | nil | nil | nil | nil | nil
article7 | nil | Inconel | nil | 58LiF-35BeF2-7ThF4 | 677 | 1000 | 25 | nil | nil | nil | nil | nil | nil | nil | nil | nil
article7 | nil | Inconel | nil | 71LiF-16BeF2-13ThF4 | 677 | 1000 | 25 | nil | nil | nil | nil | nil | nil | nil | nil | nil
article7 | nil | Inconel | nil | 71LiF-16BeF2-13ThF4 | 677 | 8760 | 102 | nil | nil | nil | nil | nil | nil | nil | nil | nil
article7 | nil | Inconel | nil | 71LiF-16BeF2-13ThF4 | 732 | 8760 | 191 | nil | nil | nil | nil | nil | nil | nil | nil | nil
article7 | nil | Inconel | nil | 62LiF-36.5BeF2-1ThF4-0.5UF4 | 677 | 1000 | 76 | nil | nil | nil | nil | nil | nil | nil | nil | nil
article7 | nil | Inconel | nil | 62LiF-36.5BeF2-1ThF4-0.5UF4 | 677 | 8760 | 127 | nil | nil | nil | nil | nil | nil | nil | nil | nil
article7 | nil | Inconel | nil | 62LiF-36.5BeF2-1ThF4-0.5UF4 | 732 | 8760 | 305 | nil | nil | nil | nil | nil | nil | nil | nil | nil
article7 | nil | Hastelloy | nil | 71LiF-29BeF2 | 677 | 1000 | Light surface roughening/Light surface roughening and pitting | nil | nil | nil | nil | nil | nil | nil | nil | nil
article7 | nil | Hastelloy | nil | 71LiF-29BeF2 | 677 | 8760 | Light surface roughening/Light surface roughening and pitting | nil | nil | nil | nil | nil | nil | nil | nil | nil
article7 | nil | Hastelloy | nil | 71LiF-29BeF2 | 732 | 8760 | Heavy surface roughening | nil | nil | nil | nil | nil | nil | nil | nil | nil
article7 | nil | Hastelloy | nil | 70LiF-10BeF2-20UF4 | 677 | 1000 | No observable attack | nil | nil | nil | nil | nil | nil | nil | nil | nil
article7 | nil | Hastelloy | nil | 70LiF-10BeF2-20UF4 | 732 | 1000 | Moderate surface roughening | nil | nil | nil | nil | nil | nil | nil | nil | nil
article7 | nil | Hastelloy | nil | 62LiF-37BeF2-1UF4 | 677 | 1000 | No observable attack | nil | nil | nil | nil | nil | nil | nil | nil | nil
article7 | nil | Hastelloy | nil | 62LiF-37BeF2-1UF4 | 677 | 8760 | Light surface roughening/Light surface roughening and pitting | nil | nil | nil | nil | nil | nil | nil | nil | nil
article7 | nil | Hastelloy | nil | 62LiF-37BeF2-1UF4 | 732 | 8760 | Light surface roughening/Light surface roughening and pitting | nil | nil | nil | nil | nil | nil | nil | nil | nil
article7 | nil | Hastelloy | nil | 60LiF-36BeF2-4UF4 | 677 | 1000 | No observable attack | nil | nil | nil | nil | nil | nil | nil | nil | nil
article7 | nil | Hastelloy | nil | 60LiF-36BeF2-4UF4 | 677 | 8760 | Moderate surface roughening | nil | nil | nil | nil | nil | nil | nil | nil | nil
article7 | nil | Hastelloy | nil | 53LiF-46BeF2-1UF4 | 677 | 1000 | No observable attack | nil | nil | nil | nil | nil | nil | nil | nil | nil
article7 | nil | Hastelloy | nil | 53LiF-46BeF2-1UF4 | 677 | 8760 | No observable attack | nil | nil | nil | nil | nil | nil | nil | nil | nil
article7 | nil | Hastelloy | nil | 53LiF-46BeF2-1UF4 | 732 | 1000 | Light surface roughening/Light surface roughening and pitting | nil | nil | nil | nil | nil | nil | nil | nil | nil
article7 | nil | Hastelloy | nil | 71LiF-16BeF2-13ThF4 | 677 | 8760 | No observable attack | nil | nil | nil | nil | nil | nil | nil | nil | nil
article7 | nil | Hastelloy | nil | 71LiF-16BeF2-13ThF4 | 677 | 8760 | No observable attack | nil | nil | nil | nil | nil | nil | nil | nil | nil
article7 | nil | Hastelloy | nil | 71LiF-16BeF2-13ThF4 | 732 | 8760 | Light surface roughening/Light surface roughening and pitting | nil | nil | nil | nil | nil | nil | nil | nil | nil
article7 | nil | Hastelloy | nil | 58LiF-35BeF2-7ThF4 | 677 | 8760 | Moderate surface roughening | nil | nil | nil | nil | nil | nil | nil | nil | nil
article7 | nil | Hastelloy | nil | 58LiF-35BeF2-7ThF4 | 732 | 8760 | 51 | nil | nil | nil | nil | nil | nil | nil | nil | nil
article7 | nil | Hastelloy | nil | 53LiF-46BeF2-0.5ThF4-0.5UF4 | 677 | 8760 | 25 | nil | nil | nil | nil | nil | nil | nil | nil | nil
article7 | nil | Hastelloy | nil | 53LiF-46BeF2-0.5ThF4-0.5UF4 | 732 | 8760 | Moderate surface roughening | nil | nil | nil | nil | nil | nil | nil | nil | nil
article7 | nil | Hastelloy | nil | 62LiF-36.5BeF2-1ThF4-0.5UF4 | 677 | 8760 | 12 | nil | nil | nil | nil | nil | nil | nil | nil | nil
article7 | nil | Hastelloy | nil | 62LiF-36.5BeF2-1ThF4-0.5UF4 | 732 | 8760 | Light surface roughening/Light surface roughening and pitting | nil | nil | nil | nil | nil | nil | nil | nil | nil
article7 | nil | Inconel | nil | 53LiF-46BeF2-1UF4 | 704 | 3390 | 178 | nil | nil | nil | nil | nil | nil | nil | nil | nil
article7 | nil | Inconel | nil | 62LiF-37BeF2-1UF4 | 704 | 3046 | 203 | nil | nil | nil | nil | nil | nil | nil | nil | nil
article7 | nil | Inconel | nil | 60LiF-36BeF2-4UF4 | 704 | 8746 | 356 | nil | nil | nil | nil | nil | nil | nil | nil | nil
article7 | nil | Inconel | nil | 62LiF-37BeF2-1UF4 | 704 | 9574 | 381 | nil | nil | nil | nil | nil | nil | nil | nil | nil
article7 | nil | Inconel | nil | 71LiF-16BeF2-13ThF4 | 704 | 13155 | 330 | nil | nil | nil | nil | nil | nil | nil | nil | nil
article7 | nil | Inconel | nil | 62LiF-36.5BeF2-1ThF4-0.5UF4 | 704 | 15038 | 610 | nil | nil | nil | nil | nil | nil | nil | nil | nil
article7 | nil | Hastelloy | nil | 53LiF-46BeF2-1UF4 | 704 | 14563 | Heavy surface roughening | nil | nil | nil | nil | nil | nil | nil | nil | nil
article7 | nil | Hastelloy | nil | 62LiF-37BeF2-1UF4 | 704 | 15140 | Light surface roughening/Light surface roughening and pitting | nil | nil | nil | nil | nil | nil | nil | nil | nil
article7 | nil | Hastelloy | nil | 62LiF-37BeF2-1UF4 | 704 | 14503 | No observable attack | nil | nil | nil | nil | nil | nil | nil | nil | nil
article7 | nil | Hastelloy | nil | 70LiF-10BeF2-20UF4 | 704 | 14498 | No observable attack | nil | nil | nil | nil | nil | nil | nil | nil | nil
article7 | nil | Hastelloy | nil | 71LiF-16BeF2-13ThF4 | 704 | 20000 | 25 | nil | nil | nil | nil | nil | nil | nil | nil | nil
article7 | nil | Hastelloy | nil | 62LiF-36.5BeF2-1ThF4-0.5UF4 | 704 | 14498 | No observable attack | nil | nil | nil | nil | nil | nil | nil | nil | nil
article7 | nil | Hastelloy | nil | 62LiF-36.5BeF2-1ThF4-0.5UF4 | 704 | 20000 | 51 | nil | nil | nil | nil | nil | nil | nil | nil | nil
article7 | nil | Hastelloy | nil | 62LiF-36.5BeF2-1ThF4-0.5UF4 | 704 | 9687 | No observable attack | nil | nil | nil | nil | nil | nil | nil | nil | nil
word2 | NiCr | Ferritic stainless steel | HVOF | (NaCl,Na2SO4,KCl)+10% H2O | 575 | 168 | Better Corrosion Resistance | -53 | 1298.889 | 8.36 | nil | 88 | 450 | 200 | 6.3e-05 | 24.2
word2 | NiCr | Ferritic stainless steel | HVOF | (NaCl,Na2SO4,KCl)+10% H2O | 625 | 168 | Better Corrosion Resistance | 20 | 1355 | 8.36 | nil | 88 | 485 | 215 | 6.3e-05 | 24.2
word2 | NiCr | Nimonic alloy 263 | HVOF | (NaCl,Na2SO4,KCl)+10% H2O | 575 | 168 | Better Corrosion Resistance | -53 | 1298.889 | 8.36 | nil | 335 | 450 | nil | 0.000115 | 11.7
word2 | NiCr | Nimonic alloy 263 | HVOF | (NaCl,Na2SO4,KCl)+10% H2O | 625 | 168 | Better Corrosion Resistance | 20 | 1355 | 8.36 | nil | 335 | 450 | nil | 0.000115 | 11.7
word2 | NiCr | Iron based alloy (SAN25) | HVOF | (NaCl,Na2SO4,KCl)+10% H2O | 575 | 168 | Better Corrosion Resistance | -53 | 1400 | 7.3 | 5 | nil | 670 | nil | 0.0001 | 5.707
word2 | NiCr | Iron based alloy (SAN25) | HVOF | (NaCl,Na2SO4,KCl)+10% H2O | 625 | 168 | Better Corrosion Resistance | 20 | 1400 | 7.3 | 5 | nil | 670 | nil | 0.0001 | 5.707
word2 | IN625 | Ferritic stainless steel | HVOF | (NaCl,Na2SO4,KCl)+ 10% H2O | 575 | 168 | Better Corrosion Resistance | -45 | 1298.889 | 8.36 | nil | 88 | 450 | 200 | 6.3e-05 | 24.2
word2 | IN625 | Ferritic stainless steel | HVOF | (NaCl,Na2SO4,KCl)+ 10% H2O | 625 | 168 | Better Corrosion Resistance | 11 | 1355 | 8.36 | nil | 88 | 485 | 215 | 6.3e-05 | 24.2
word2 | IN625 | Nimonic alloy 263 | HVOF | (NaCl,Na2SO4,KCl)+ 10% H2O | 575 | 168 | Better Corrosion Resistance | -45 | 1298.889 | 8.36 | nil | nil | 450 | nil | 0.000115 | 11.7
word2 | IN625 | Nimonic alloy 263 | HVOF | (NaCl,Na2SO4,KCl)+ 10% H2O | 625 | 168 | Better Corrosion Resistance | 11 | 1355 | 8.36 | nil | nil | 450 | nil | 0.000115 | 11.7
word2 | IN625 | Iron based alloy (SAN25) | HVOF | (NaCl,Na2SO4,KCl)+ 10% H2O | 575 | 168 | Better Corrosion Resistance | -45 | 1288 | 7.3 | nil | 175 | 827 | nil | nil | 5.707
word2 | IN625 | Iron based alloy (SAN25) | HVOF | (NaCl,Na2SO4,KCl)+ 10% H2O | 625 | 168 | Better Corrosion Resistance | 11 | 1349 | 7.3 | nil | 240 | 1103 | nil | nil | 5.707
word2 | Ni | nil | nil | FLiNaK | 650 | 60 | Good Corrosion | nil | 1455 | 8.88 | nil | nil | 317 | 207 | 6.4e-06 | 60.7
word2 | NiCoCrAlY + YSZ | Nickel based superalloy C263 | APS | 50wt% Na2SO4+50wt%V2O5 | 799.85 | 30 | Corrosion on Coating | nil | nil | nil | 10 | nil | nil | nil | nil | nil
word2 | NiCoCrAlTaY+ScYSZ | Nickel based superalloy | APS | Na2SO4 + V2O5 | 1000 | nil | No Corrosion | nil | 1260 | 8.22 | 11 | nil | 90 | 126 | 0.000129 | 27.2
word2 | NiCoCrAlTaY+ScYSZ | Nickel based superalloy | APS | Na2SO4 + V2O5 | 1000 | nil | No Corrosion | nil | 1355 | 8.22 | 11 | nil | 90 | 126 | 0.000129 | 27.2
word2 | YSZ/NiCoCrAlY | C263 | APS | 50%Na2SO4 + 50%V2O5 | 800 | 30 | Coatings Protects from Corrosion | nil | 2700 | 5.85 | nil | 8 | 230 | 200 | nil | nil
word2 | YSZ/NiCoCrAlY | C263 | APS | 50%Na2SO4 + 50%V2O5 | 800 | 30 | Coatings Protects from Corrosion | nil | 2700 | 6.1 | nil | 8 | 230 | 210 | nil | nil
word2 | LZ-LZC/YSZ/NiCoCrAlY | C263 | APS | 50%Na2SO4 + 50%V2O5 | 800 | 30 | Coatings Protects from Corrosion | nil | 2700 | 5.85 | nil | 8 | 230 | 200 | nil | nil
word2 | LZ-LZC/YSZ/NiCoCrAlY | C263 | APS | 50%Na2SO4 + 50%V2O5 | 800 | 30 | Coatings Protects from Corrosion | nil | 2700 | 6.1 | nil | 8 | 230 | 210 | nil | nil
word2 | ([La(NO3)3.6H2O], [Ce(NO3)3.6H2O], and [Zr(C2H4O2)4]) | C263 | APS | 50%Na2SO4 + 50%V2O5 | 800 | 30 | Coatings Protects from Corrosion | nil | nil | nil | nil | nil | nil | nil | nil | nil
word1 | SHS9172 | Ferritic stainless steel | HVOF | NaCl,Na2SO4,KCl | 575 | 168 | Good corrosion resistance | -53 | 1298.889 | 8.36 | nil | 88 | 450 | 200 | 6.3e-05 | 24.2
word1 | SHS9172 | Ferritic stainless steel | HVOF | NaCl,Na2SO4,KCl | 625 | 168 | Good corrosion resistance | 20 | 1355 | 8.36 | nil | 88 | 450 | 200 | 6.3e-05 | 24.2
word1 | SHS9172 | Nimonic alloy 263 | HVOF | NaCl,Na2SO4,KCl | 575 | 168 | Good corrosion resistance | -53 | 1298.889 | 8.36 | nil | nil | 450 | nil | 0.000115 | 11.7
word1 | SHS9172 | Nimonic alloy 263 | HVOF | NaCl,Na2SO4,KCl | 625 | 168 | Good corrosion resistance | 15 | 1355 | 8.36 | nil | nil | 450 | nil | 0.000115 | 11.7
word1 | SHS9172 | Iron based alloy (SAN25) | HVOF | NaCl,Na2SO4,KCl | 575 | 168 | Good corrosion resistance | nil | 1298.889 | 7.3 | 5 | nil | 940 | nil | nil | 5.707
word1 | SHS9172 | Iron based alloy (SAN25) | HVOF | NaCl,Na2SO4,KCl | 625 | 168 | Good corrosion resistance | nil | 1355 | 7.3 | 5 | nil | 940 | nil | nil | 5.707
word1 | Diamalloy 4006 | Ferritic stainless steel | HVOF | NaCl,Na2SO4,KCl | 575 | 168 | Excellent corrosion resistance | -53 | 1298.889 | 8.36 | nil | 88 | 450 | 200 | 6.3e-05 | 24.2
word1 | Diamalloy 4006 | Ferritic stainless steel | HVOF | NaCl,Na2SO4,KCl | 625 | 168 | Excellent corrosion resistance | 11 | 1355 | 8.36 | nil | 88 | 450 | 200 | 6.3e-05 | 24.2
word1 | Diamalloy 4006 | Nimonic alloy 263 | HVOF | NaCl,Na2SO4,KCl | 575 | 168 | Excellent corrosion resistance | -53 | 1298.889 | 8.36 | nil | nil | 450 | nil | 0.000115 | 11.7
word1 | Diamalloy 4006 | Nimonic alloy 263 | HVOF | NaCl,Na2SO4,KCl | 625 | 168 | Excellent corrosion resistance | 11 | 1355 | 8.36 | nil | nil | 450 | nil | 0.000115 | 11.7
word1 | Diamalloy 4006 | Iron based alloy (SAN25) | HVOF | NaCl,Na2SO4,KCl | 575 | 168 | Excellent corrosion resistance | -53 | 1298.889 | 7.3 | 5 | nil | 940 | nil | nil | 5.707
word1 | Diamalloy 4006 | Iron based alloy (SAN25) | HVOF | NaCl,Na2SO4,KCl | 625 | 168 | Excellent corrosion resistance | 11 | 1355 | 7.3 | 5 | nil | 940 | nil | nil | 5.707
word1 | YSZ | Ni alloy Inconel 713LC | APS | LiCl-Li2O | 650 | 168 | High corrosion resistance | nil | 2700 | 5.85 | nil | 8 | 230 | 200 | 1000000000000 | 2.2
word1 | YSZ | Ni alloy Inconel 713LC | APS | LiCl-Li2O | 650 | 168 | High corrosion resistance | nil | 2700 | 6.1 | nil | 8 | 230 | 210 | 1000000000000 | 2.5
word1 | YSZ | Stainless steel-316L | PSP | LiCl-KCl | 599.85 | 500 | Better Corrosion Resistance | nil | 1375 | 8 | nil | 149 | 205 | 193 | 7.4e-05 | 16.3
word1 | YSZ | Stainless steel-316L | PSP | LiCl-KCl | 599.85 | 500 | Better Corrosion Resistance | nil | 1400 | 8 | nil | 149 | 205 | 193 | 7.4e-05 | 16.3
word1 | Al2O3 | Ni alloy Inconel 713LC | APS | LiCl-Li2O | 650 | 168 | 0.058 | nil | 2550 | 3 | -7.1 | 5500 | 69 | 215 | 1e+20 | 12
word1 | Al2O3 | Ni alloy Inconel 713LC | APS | LiCl-Li2O | 650 | 168 | 0.058 | nil | 2642 | 3.98 | 1.1 | 22050 | 665 | 413 | 1e+26 | 38.5
word1 | Ni20Cr | SA516 steel | CGDS | nil | 700 | 1500 | 42.28 | nil | 1510 | 7.8 | nil | nil | 260 | 200 | 1.7e-05 | 52
word1 | Ni20Cr | SA516 steel | CGDS | nil | 700 | 1500 | 27.59 | nil | 1510 | 7.8 | nil | nil | 260 | 200 | 1.7e-05 | 52
word1 | Ni20Cr | SA516 steel | CGDS | nil | 700 | 500 | 25.291 | nil | 1510 | 7.8 | nil | nil | 260 | 200 | 1.7e-05 | 52