## data with reference (ML models)
References | Feedstock Materials | Substrate | Manufacturing Process | Electrolyte Molten Salt | Temperature(degree C) | Time(hr) | Corrosion Rate(um/year) | Powder Particle Size(um) | Melting range(degree C) | Density(g/cm^3) | Porosity(%) | Hardness Brinell_HB (MPa) | TensileStrength (Mpa) | ModulusofElasticity(Gpa) | Electrical Resistivity(ohm-cm) | ThermalConductivity(W/m.K)
article2 | nil | 4340 Steel | nil | NaCl | 25 | 0 | 0.55 | nil | nil | 7.85 | nil | 217 | 470 | 192 | 2.98e-05 | 44.5
article2 | nil | 4130 Steel | nil | NaCl | 150 | 720 | 0.09 | nil | nil | 7.85 | nil | 217 | 470 | 192 | 2.98e-05 | 44.5
article2 | nil | 4130 Steel | nil | NaCl | 200 | 720 | 0.29 | nil | nil | 7.85 | nil | 217 | 470 | 192 | 2.98e-05 | 44.5
article2 | nil | 1020 Steel | nil | HCl | 500 | 360 | 2.1 | nil | nil | 7.87 | nil | 111 | 205 | 186 | 2.92e-05 | 51.9
article2 | nil | 1020 Steel | nil | HCl | 400 | 360 | 0.3 | nil | nil | 7.87 | nil | 111 | 205 | 186 | 2.92e-05 | 51.9
article2 | nil | 1020 Steel | nil | HCl | 300 | 360 | 0.7 | nil | nil | 7.87 | nil | 111 | 205 | 186 | 2.92e-05 | 51.9
article4 | nil | low-carbon stainless steel | nil | LiCl–KCl–CsCl | 400 | 3 | 34 | nil | nil | nil | nil | nil | nil | nil | nil | nil
article4 | nil | low-carbon stainless steel | nil | LiCl–KCl–CsCl | 500 | 3 | 24 | nil | nil | nil | nil | nil | nil | nil | nil | nil
article4 | nil | low-carbon stainless steel | nil | LiCl–KCl–CsCl | 600 | 3 | 37 | nil | nil | nil | nil | nil | nil | nil | nil | nil
article4 | nil | Ti-stabilised high-carbon stainless steel | nil | LiCl–KCl–CsCl | 400 | 1 | 0 | nil | nil | nil | nil | nil | nil | nil | nil | nil
article4 | nil | Ti-stabilised high-carbon stainless steel | nil | LiCl–KCl–CsCl | 400 | 3 | 0 | nil | nil | nil | nil | nil | nil | nil | nil | nil
article4 | nil | Ti-stabilised high-carbon stainless steel | nil | LiCl–KCl–CsCl | 400 | 9 | 0 | nil | nil | nil | nil | nil | nil | nil | nil | nil
article4 | nil | Ti-stabilised high-carbon stainless steel | nil | LiCl–KCl–CsCl | 400 | 27 | 0 | nil | nil | nil | nil | nil | nil | nil | nil | nil
article4 | nil | Ti-stabilised high-carbon stainless steel | nil | LiCl–KCl–CsCl | 500 | 1 | 0 | nil | nil | nil | nil | nil | nil | nil | nil | nil
article4 | nil | Ti-stabilised high-carbon stainless steel | nil | LiCl–KCl–CsCl | 500 | 3 | 0 | nil | nil | nil | nil | nil | nil | nil | nil | nil
article4 | nil | Ti-stabilised high-carbon stainless steel | nil | LiCl–KCl–CsCl | 500 | 9 | 56.5 | nil | nil | nil | nil | nil | nil | nil | nil | nil
article4 | nil | Ti-stabilised high-carbon stainless steel | nil | LiCl–KCl–CsCl | 500 | 27 | 42.4 | nil | nil | nil | nil | nil | nil | nil | nil | nil
article4 | nil | Ti-stabilised high-carbon stainless steel | nil | LiCl–KCl–CsCl | 600 | 1 | 11.2 | nil | nil | nil | nil | nil | nil | nil | nil | nil
article4 | nil | Ti-stabilised high-carbon stainless steel | nil | LiCl–KCl–CsCl | 600 | 3 | 30.5 | nil | nil | nil | nil | nil | nil | nil | nil | nil
article4 | nil | Ti-stabilised high-carbon stainless steel | nil | LiCl–KCl–CsCl | 600 | 9 | 65.5 | nil | nil | nil | nil | nil | nil | nil | nil | nil
article4 | nil | Ti-stabilised high-carbon stainless steel | nil | LiCl–KCl–CsCl | 600 | 27 | 51 | nil | nil | nil | nil | nil | nil | nil | nil | nil
article4 | nil | Ni-based superalloy | nil | LiCl–KCl–CsCl | 800 | 3 | 5 | nil | nil | nil | nil | nil | nil | nil | nil | nil
article5 | nil | 12H18N10T | nil | 46.5LiF–11.5NaF–42KF | 620 | 3500 | 250 | nil | nil | nil | nil | nil | nil | nil | nil | nil
article5 | nil | HN80MT | nil | 46.5LiF–11.5NaF–42KF | 620 | 3500 | 22 | nil | nil | nil | nil | nil | nil | nil | nil | nil
article5 | nil | 12H18N10T | nil | 92NaBF4–8NaF | 630 | 1000 | 250 | nil | nil | nil | nil | nil | nil | nil | nil | nil
article5 | nil | AP–164 | nil | 92NaBF4–8NaF | 630 | 1000 | 50 | nil | nil | nil | nil | nil | nil | nil | nil | nil
article5 | nil | HN80MT | nil | 92NaBF4–8NaF | 630 | 1000 | 12 | nil | nil | nil | nil | nil | nil | nil | nil | nil
article5 | nil | HN80MT | nil | 71.7LiF–16BeF2–12ThF4–0.3UF4 + Te | 750 | 1000 | 3 | nil | nil | nil | nil | nil | nil | nil | nil | nil
article5 | nil | HN80MTY | nil | 71.7LiF–16BeF2–12ThF4–0.3UF4 + Te | 750 | 1000 | 6 | nil | nil | nil | nil | nil | nil | nil | nil | nil
article5 | nil | 12H18N10T | nil | 66LiF–34BeF2 + UF4 | 630 | 500 | 20 | nil | nil | nil | nil | nil | nil | nil | nil | nil
article5 | nil | 12H18N10T | nil | 66LiF–34BeF2 + UF4 | 750 | 750 | 25 | nil | nil | nil | nil | nil | nil | nil | nil | nil
article5 | nil | HN80M-VI | nil | 15LiF–58NaF–27BeF2 + PuF3 | 750 | 1600 | 5 | nil | nil | nil | nil | nil | nil | nil | nil | nil
article5 | nil | HN80MTY | nil | 15LiF–58NaF–27BeF2 + PuF3 | 750 | 1600 | 5 | nil | nil | nil | nil | nil | nil | nil | nil | nil
article5 | nil | MONICR | nil | 15LiF–58NaF–27BeF2 + PuF3 | 750 | 1600 | 19 | nil | nil | nil | nil | nil | nil | nil | nil | nil
article5 | nil | HN80M-VI | nil | 15LiF–58NaF + 27BeF2 + Cr3Te4 | 750 | 400 | 0 | nil | nil | nil | nil | nil | nil | nil | nil | nil
article5 | nil | HN80MTY | nil | 15LiF–58NaF + 27BeF2 + Cr3Te4 | 750 | 400 | 0 | nil | nil | nil | nil | nil | nil | nil | nil | nil
article5 | nil | MONICR | nil | 15LiF–58NaF + 27BeF2 + Cr3Te4 | 750 | 400 | 0 | nil | nil | nil | nil | nil | nil | nil | nil | nil
article5 | nil | HN80M-VI | nil | 73LiF–5BeF2–20ThF4–2UF4 + Cr3Te4 | 750 | 1250 | 3 | nil | nil | nil | nil | nil | nil | nil | nil | nil
article5 | nil | HN80MTY | nil | 73LiF–5BeF2–20ThF4–2UF4 + Cr3Te4 | 750 | 1250 | 3 | nil | nil | nil | nil | nil | nil | nil | nil | nil
article5 | nil | HN80MTW | nil | 73LiF–5BeF2–20ThF4–2UF4 + Cr3Te4 | 750 | 1250 | 3 | nil | nil | nil | nil | nil | nil | nil | nil | nil
article5 | nil | HN80M-VI | nil | 71LiF–27BeF2–2UF4 + Cr3Te4 | 780 | 750 | 0 | nil | nil | nil | nil | nil | nil | nil | nil | nil
article5 | nil | HN80MTY | nil | 71LiF–27BeF2–2UF4 + Cr3Te4 | 780 | 750 | 0 | nil | nil | nil | nil | nil | nil | nil | nil | nil
article5 | nil | HN80MTW | nil | 71LiF–27BeF2–2UF4 + Cr3Te4 | 780 | 750 | 0 | nil | nil | nil | nil | nil | nil | nil | nil | nil
article6 | nil | Stainless Steel | nil | LiCl-Li2O-Li | 650 | 500 | 0.005 | nil | 1530 | 9.01 | 4 | 600 | 2500 | 310 | 0.000145 | 34.3
article6 | nil | Stainless Steel | nil | LiCl-Li2O-Li | 650 | 500 | 0.211 | nil | 1530 | 9.01 | 4 | 600 | 2500 | 310 | 0.000145 | 34.3
article6 | nil | Stainless Steel | nil | LiCl-Li2O-Li | 650 | 500 | 0.126 | nil | 1530 | 9.01 | 4 | 600 | 2500 | 310 | 0.000145 | 34.3
article6 | nil | Stainless Steel | nil | LiCl-Li2O-Li | 650 | 500 | 0.665 | nil | 1530 | 9.01 | 4 | 600 | 2500 | 310 | 0.000145 | 34.3
article6 | nil | Stainless Steel | nil | LiCl-Li2O-Li | 650 | 500 | 0.115 | nil | 1530 | 9.01 | 4 | 600 | 2500 | 310 | 0.000145 | 34.3
article6 | nil | Stainless Steel | nil | LiCl-Li2O-Li | 650 | 500 | 0.055 | nil | 1530 | 9.01 | 4 | 600 | 2500 | 310 | 0.000145 | 34.3
article6 | nil | Stainless Steel | nil | LiCl-Li2O-Li | 650 | 500 | 0.016 | nil | 1530 | 9.01 | 4 | 600 | 2500 | 310 | 0.000145 | 34.3
article6 | nil | Stainless Steel | nil | LiCl-Li2O-Li | 650 | 500 | 0.134 | nil | 1530 | 9.01 | 4 | 600 | 2500 | 310 | 0.000145 | 34.3
article6 | nil | Stainless Steel | nil | LiCl-Li2O-Li | 650 | 1000 | 0.05 | nil | 1530 | 9.01 | 4 | 600 | 2500 | 310 | 0.000145 | 34.3
article6 | nil | Stainless Steel | nil | LiCl-Li2O-Li | 650 | 1000 | 0.062 | nil | 1530 | 9.01 | 4 | 600 | 2500 | 310 | 0.000145 | 34.3
article6 | nil | Stainless Steel | nil | LiCl-Li2O-Li | 650 | 1000 | 0.179 | nil | 1530 | 9.01 | 4 | 600 | 2500 | 310 | 0.000145 | 34.3
article6 | nil | Stainless Steel | nil | LiCl-Li2O-Li | 650 | 1000 | 0.112 | nil | 1530 | 9.01 | 4 | 600 | 2500 | 310 | 0.000145 | 34.3
article6 | nil | Stainless Steel | nil | LiCl-Li2O-Li | 650 | 1000 | 0.082 | nil | 1530 | 9.01 | 4 | 600 | 2500 | 310 | 0.000145 | 34.3
article6 | nil | Stainless Steel | nil | LiCl-Li2O-Li | 650 | 1000 | 0.13 | nil | 1530 | 9.01 | 4 | 600 | 2500 | 310 | 0.000145 | 34.3
article6 | nil | Stainless Steel | nil | LiCl-Li2O-Li | 650 | 1000 | 0.101 | nil | 1530 | 9.01 | 4 | 600 | 2500 | 310 | 0.000145 | 34.3
article6 | nil | Stainless Steel | nil | LiCl-Li2O-Li | 650 | 1000 | 0.073 | nil | 1530 | 9.01 | 4 | 600 | 2500 | 310 | 0.000145 | 34.3
article7 | nil | Inconel | nil | 71LiF-29BeF2 | 677 | 1000 | 25 | nil | nil | nil | nil | nil | nil | nil | nil | nil
article7 | nil | Inconel | nil | 71LiF-29BeF2 | 677 | 8760 | 127 | nil | nil | nil | nil | nil | nil | nil | nil | nil
article7 | nil | Inconel | nil | 71LiF-29BeF2 | 732 | 8760 | 165 | nil | nil | nil | nil | nil | nil | nil | nil | nil
article7 | nil | Inconel | nil | 53LiF-46BeF2-1UF4 | 677 | 1000 | 64 | nil | nil | nil | nil | nil | nil | nil | nil | nil
article7 | nil | Inconel | nil | 53LiF-46BeF2-1UF4 | 677 | 8760 | 178 | nil | nil | nil | nil | nil | nil | nil | nil | nil
article7 | nil | Inconel | nil | 53LiF-46BeF2-1UF4 | 732 | 8760 | 381 | nil | nil | nil | nil | nil | nil | nil | nil | nil
article7 | nil | Inconel | nil | 60LiF-36BeF2-5UF4 | 677 | 1000 | 25 | nil | nil | nil | nil | nil | nil | nil | nil | nil
article7 | nil | Inconel | nil | 62LiF-37BeF2-1UF4 | 677 | 1000 | 25 | nil | nil | nil | nil | nil | nil | nil | nil | nil
article7 | nil | Inconel | nil | 62LiF-37BeF2-1UF4 | 732 | 1000 | 54 | nil | nil | nil | nil | nil | nil | nil | nil | nil
article7 | nil | Inconel | nil | 62LiF-37BeF2-1UF4 | 677 | 8760 | 178 | nil | nil | nil | nil | nil | nil | nil | nil | nil
article7 | nil | Inconel | nil | 62LiF-37BeF2-1UF4 | 732 | 8760 | 356 | nil | nil | nil | nil | nil | nil | nil | nil | nil
article7 | nil | Inconel | nil | 58LiF-35BeF2-7ThF4 | 677 | 1000 | 25 | nil | nil | nil | nil | nil | nil | nil | nil | nil
article7 | nil | Inconel | nil | 71LiF-16BeF2-13ThF4 | 677 | 1000 | 25 | nil | nil | nil | nil | nil | nil | nil | nil | nil
article7 | nil | Inconel | nil | 71LiF-16BeF2-13ThF4 | 677 | 8760 | 102 | nil | nil | nil | nil | nil | nil | nil | nil | nil
article7 | nil | Inconel | nil | 71LiF-16BeF2-13ThF4 | 732 | 8760 | 191 | nil | nil | nil | nil | nil | nil | nil | nil | nil
article7 | nil | Inconel | nil | 62LiF-36.5BeF2-1ThF4-0.5UF4 | 677 | 1000 | 76 | nil | nil | nil | nil | nil | nil | nil | nil | nil
article7 | nil | Inconel | nil | 62LiF-36.5BeF2-1ThF4-0.5UF4 | 677 | 8760 | 127 | nil | nil | nil | nil | nil | nil | nil | nil | nil
article7 | nil | Inconel | nil | 62LiF-36.5BeF2-1ThF4-0.5UF4 | 732 | 8760 | 305 | nil | nil | nil | nil | nil | nil | nil | nil | nil
article7 | nil | Hastelloy | nil | 71LiF-29BeF2 | 677 | 1000 | Light surface roughening/Light surface roughening and pitting | nil | nil | nil | nil | nil | nil | nil | nil | nil
article7 | nil | Hastelloy | nil | 71LiF-29BeF2 | 677 | 8760 | Light surface roughening/Light surface roughening and pitting | nil | nil | nil | nil | nil | nil | nil | nil | nil
article7 | nil | Hastelloy | nil | 71LiF-29BeF2 | 732 | 8760 | Heavy surface roughening | nil | nil | nil | nil | nil | nil | nil | nil | nil
article7 | nil | Hastelloy | nil | 70LiF-10BeF2-20UF4 | 677 | 1000 | No observable attack | nil | nil | nil | nil | nil | nil | nil | nil | nil
article7 | nil | Hastelloy | nil | 70LiF-10BeF2-20UF4 | 732 | 1000 | Moderate surface roughening | nil | nil | nil | nil | nil | nil | nil | nil | nil
article7 | nil | Hastelloy | nil | 62LiF-37BeF2-1UF4 | 677 | 1000 | No observable attack | nil | nil | nil | nil | nil | nil | nil | nil | nil
article7 | nil | Hastelloy | nil | 62LiF-37BeF2-1UF4 | 677 | 8760 | Light surface roughening/Light surface roughening and pitting | nil | nil | nil | nil | nil | nil | nil | nil | nil
article7 | nil | Hastelloy | nil | 62LiF-37BeF2-1UF4 | 732 | 8760 | Light surface roughening/Light surface roughening and pitting | nil | nil | nil | nil | nil | nil | nil | nil | nil
article7 | nil | Hastelloy | nil | 60LiF-36BeF2-4UF4 | 677 | 1000 | No observable attack | nil | nil | nil | nil | nil | nil | nil | nil | nil
article7 | nil | Hastelloy | nil | 60LiF-36BeF2-4UF4 | 677 | 8760 | Moderate surface roughening | nil | nil | nil | nil | nil | nil | nil | nil | nil
article7 | nil | Hastelloy | nil | 53LiF-46BeF2-1UF4 | 677 | 1000 | No observable attack | nil | nil | nil | nil | nil | nil | nil | nil | nil
article7 | nil | Hastelloy | nil | 53LiF-46BeF2-1UF4 | 677 | 8760 | No observable attack | nil | nil | nil | nil | nil | nil | nil | nil | nil
article7 | nil | Hastelloy | nil | 53LiF-46BeF2-1UF4 | 732 | 1000 | Light surface roughening/Light surface roughening and pitting | nil | nil | nil | nil | nil | nil | nil | nil | nil
article7 | nil | Hastelloy | nil | 71LiF-16BeF2-13ThF4 | 677 | 8760 | No observable attack | nil | nil | nil | nil | nil | nil | nil | nil | nil
article7 | nil | Hastelloy | nil | 71LiF-16BeF2-13ThF4 | 677 | 8760 | No observable attack | nil | nil | nil | nil | nil | nil | nil | nil | nil
article7 | nil | Hastelloy | nil | 71LiF-16BeF2-13ThF4 | 732 | 8760 | Light surface roughening/Light surface roughening and pitting | nil | nil | nil | nil | nil | nil | nil | nil | nil
article7 | nil | Hastelloy | nil | 58LiF-35BeF2-7ThF4 | 677 | 8760 | Moderate surface roughening | nil | nil | nil | nil | nil | nil | nil | nil | nil
article7 | nil | Hastelloy | nil | 58LiF-35BeF2-7ThF4 | 732 | 8760 | 51 | nil | nil | nil | nil | nil | nil | nil | nil | nil
article7 | nil | Hastelloy | nil | 53LiF-46BeF2-0.5ThF4-0.5UF4 | 677 | 8760 | 25 | nil | nil | nil | nil | nil | nil | nil | nil | nil
article7 | nil | Hastelloy | nil | 53LiF-46BeF2-0.5ThF4-0.5UF4 | 732 | 8760 | Moderate surface roughening | nil | nil | nil | nil | nil | nil | nil | nil | nil
article7 | nil | Hastelloy | nil | 62LiF-36.5BeF2-1ThF4-0.5UF4 | 677 | 8760 | 12 | nil | nil | nil | nil | nil | nil | nil | nil | nil
article7 | nil | Hastelloy | nil | 62LiF-36.5BeF2-1ThF4-0.5UF4 | 732 | 8760 | Light surface roughening/Light surface roughening and pitting | nil | nil | nil | nil | nil | nil | nil | nil | nil
article7 | nil | Inconel | nil | 53LiF-46BeF2-1UF4 | 704 | 3390 | 178 | nil | nil | nil | nil | nil | nil | nil | nil | nil
article7 | nil | Inconel | nil | 62LiF-37BeF2-1UF4 | 704 | 3046 | 203 | nil | nil | nil | nil | nil | nil | nil | nil | nil
article7 | nil | Inconel | nil | 60LiF-36BeF2-4UF4 | 704 | 8746 | 356 | nil | nil | nil | nil | nil | nil | nil | nil | nil
article7 | nil | Inconel | nil | 62LiF-37BeF2-1UF4 | 704 | 9574 | 381 | nil | nil | nil | nil | nil | nil | nil | nil | nil
article7 | nil | Inconel | nil | 71LiF-16BeF2-13ThF4 | 704 | 13155 | 330 | nil | nil | nil | nil | nil | nil | nil | nil | nil
article7 | nil | Inconel | nil | 62LiF-36.5BeF2-1ThF4-0.5UF4 | 704 | 15038 | 610 | nil | nil | nil | nil | nil | nil | nil | nil | nil
article7 | nil | Hastelloy | nil | 53LiF-46BeF2-1UF4 | 704 | 14563 | Heavy surface roughening | nil | nil | nil | nil | nil | nil | nil | nil | nil
article7 | nil | Hastelloy | nil | 62LiF-37BeF2-1UF4 | 704 | 15140 | Light surface roughening/Light surface roughening and pitting | nil | nil | nil | nil | nil | nil | nil | nil | nil
article7 | nil | Hastelloy | nil | 62LiF-37BeF2-1UF4 | 704 | 14503 | No observable attack | nil | nil | nil | nil | nil | nil | nil | nil | nil
article7 | nil | Hastelloy | nil | 70LiF-10BeF2-20UF4 | 704 | 14498 | No observable attack | nil | nil | nil | nil | nil | nil | nil | nil | nil
article7 | nil | Hastelloy | nil | 71LiF-16BeF2-13ThF4 | 704 | 20000 | 25 | nil | nil | nil | nil | nil | nil | nil | nil | nil
article7 | nil | Hastelloy | nil | 62LiF-36.5BeF2-1ThF4-0.5UF4 | 704 | 14498 | No observable attack | nil | nil | nil | nil | nil | nil | nil | nil | nil
article7 | nil | Hastelloy | nil | 62LiF-36.5BeF2-1ThF4-0.5UF4 | 704 | 20000 | 51 | nil | nil | nil | nil | nil | nil | nil | nil | nil
article7 | nil | Hastelloy | nil | 62LiF-36.5BeF2-1ThF4-0.5UF4 | 704 | 9687 | No observable attack | nil | nil | nil | nil | nil | nil | nil | nil | nil
word2 | NiCr | Ferritic stainless steel | HVOF | (NaCl,Na2SO4,KCl)+10% H2O | 575 | 168 | Better Corrosion Resistance | 53 | 1298.889 | 8.36 | nil | 88 | 450 | 200 | 6.3e-05 | 24.2
word2 | NiCr | Ferritic stainless steel | HVOF | (NaCl,Na2SO4,KCl)+10% H2O | 625 | 168 | Better Corrosion Resistance | 20 | 1355 | 8.36 | nil | 88 | 485 | 215 | 6.3e-05 | 24.2
word2 | NiCr | Nimonic alloy 263 | HVOF | (NaCl,Na2SO4,KCl)+10% H2O | 575 | 168 | Better Corrosion Resistance | 53 | 1298.889 | 8.36 | nil | 335 | 450 | nil | 0.000115 | 11.7
word2 | NiCr | Nimonic alloy 263 | HVOF | (NaCl,Na2SO4,KCl)+10% H2O | 625 | 168 | Better Corrosion Resistance | 20 | 1355 | 8.36 | nil | 335 | 450 | nil | 0.000115 | 11.7
word2 | NiCr | Iron based alloy (SAN25) | HVOF | (NaCl,Na2SO4,KCl)+10% H2O | 575 | 168 | Better Corrosion Resistance | 53 | 1400 | 7.3 | 5 | nil | 670 | nil | 0.0001 | 5.707
word2 | NiCr | Iron based alloy (SAN25) | HVOF | (NaCl,Na2SO4,KCl)+10% H2O | 625 | 168 | Better Corrosion Resistance | 20 | 1400 | 7.3 | 5 | nil | 670 | nil | 0.0001 | 5.707
word2 | IN625 | Ferritic stainless steel | HVOF | (NaCl,Na2SO4,KCl)+ 10% H2O | 575 | 168 | Better Corrosion Resistance | 45 | 1298.889 | 8.36 | nil | 88 | 450 | 200 | 6.3e-05 | 24.2
word2 | IN625 | Ferritic stainless steel | HVOF | (NaCl,Na2SO4,KCl)+ 10% H2O | 625 | 168 | Better Corrosion Resistance | 11 | 1355 | 8.36 | nil | 88 | 485 | 215 | 6.3e-05 | 24.2
word2 | IN625 | Nimonic alloy 263 | HVOF | (NaCl,Na2SO4,KCl)+ 10% H2O | 575 | 168 | Better Corrosion Resistance | 45 | 1298.889 | 8.36 | nil | nil | 450 | nil | 0.000115 | 11.7
word2 | IN625 | Nimonic alloy 263 | HVOF | (NaCl,Na2SO4,KCl)+ 10% H2O | 625 | 168 | Better Corrosion Resistance | 11 | 1355 | 8.36 | nil | nil | 450 | nil | 0.000115 | 11.7
word2 | IN625 | Iron based alloy (SAN25) | HVOF | (NaCl,Na2SO4,KCl)+ 10% H2O | 575 | 168 | Better Corrosion Resistance | 45 | 1288 | 7.3 | nil | 175 | 827 | nil | nil | 5.707
word2 | IN625 | Iron based alloy (SAN25) | HVOF | (NaCl,Na2SO4,KCl)+ 10% H2O | 625 | 168 | Better Corrosion Resistance | 11 | 1349 | 7.3 | nil | 240 | 1103 | nil | nil | 5.707
word2 | Ni | nil | nil | FLiNaK | 650 | 60 | Good Corrosion | nil | 1455 | 8.88 | nil | nil | 317 | 207 | 6.4e-06 | 60.7
word2 | NiCoCrAlY + YSZ | Nickel based superalloy C263 | APS | 50wt% Na2SO4+50wt%V2O5 | 799.85 | 30 | Corrosion on Coating | nil | nil | nil | 10 | nil | nil | nil | nil | nil
word2 | NiCoCrAlTaY+ScYSZ | Nickel based superalloy | APS | Na2SO4 + V2O5 | 1000 | nil | No Corrosion | nil | 1260 | 8.22 | 11 | nil | 90 | 126 | 0.000129 | 27.2
word2 | NiCoCrAlTaY+ScYSZ | Nickel based superalloy | APS | Na2SO4 + V2O5 | 1000 | nil | No Corrosion | nil | 1355 | 8.22 | 11 | nil | 90 | 126 | 0.000129 | 27.2
word2 | YSZ/NiCoCrAlY | C263 | APS | 50%Na2SO4 + 50%V2O5 | 800 | 30 | Coatings Protects from Corrosion | nil | 2700 | 5.85 | nil | 8 | 230 | 200 | nil | nil
word2 | YSZ/NiCoCrAlY | C263 | APS | 50%Na2SO4 + 50%V2O5 | 800 | 30 | Coatings Protects from Corrosion | nil | 2700 | 6.1 | nil | 8 | 230 | 210 | nil | nil
word2 | LZ-LZC/YSZ/NiCoCrAlY | C263 | APS | 50%Na2SO4 + 50%V2O5 | 800 | 30 | Coatings Protects from Corrosion | nil | 2700 | 5.85 | nil | 8 | 230 | 200 | nil | nil
word2 | LZ-LZC/YSZ/NiCoCrAlY | C263 | APS | 50%Na2SO4 + 50%V2O5 | 800 | 30 | Coatings Protects from Corrosion | nil | 2700 | 6.1 | nil | 8 | 230 | 210 | nil | nil
word2 | ([La(NO3)3.6H2O], [Ce(NO3)3.6H2O], and [Zr(C2H4O2)4]) | C263 | APS | 50%Na2SO4 + 50%V2O5 | 800 | 30 | Coatings Protects from Corrosion | nil | nil | nil | nil | nil | nil | nil | nil | nil
word1 | SHS9172 | Ferritic stainless steel | HVOF | NaCl,Na2SO4,KCl | 575 | 168 | Good corrosion resistance | 53 | 1298.889 | 8.36 | nil | 88 | 450 | 200 | 6.3e-05 | 24.2
word1 | SHS9172 | Ferritic stainless steel | HVOF | NaCl,Na2SO4,KCl | 625 | 168 | Good corrosion resistance | 20 | 1355 | 8.36 | nil | 88 | 450 | 200 | 6.3e-05 | 24.2
word1 | SHS9172 | Nimonic alloy 263 | HVOF | NaCl,Na2SO4,KCl | 575 | 168 | Good corrosion resistance | 53 | 1298.889 | 8.36 | nil | nil | 450 | nil | 0.000115 | 11.7
word1 | SHS9172 | Nimonic alloy 263 | HVOF | NaCl,Na2SO4,KCl | 625 | 168 | Good corrosion resistance | 15 | 1355 | 8.36 | nil | nil | 450 | nil | 0.000115 | 11.7
word1 | SHS9172 | Iron based alloy (SAN25) | HVOF | NaCl,Na2SO4,KCl | 575 | 168 | Good corrosion resistance | nil | 1298.889 | 7.3 | 5 | nil | 940 | nil | nil | 5.707
word1 | SHS9172 | Iron based alloy (SAN25) | HVOF | NaCl,Na2SO4,KCl | 625 | 168 | Good corrosion resistance | nil | 1355 | 7.3 | 5 | nil | 940 | nil | nil | 5.707
word1 | Diamalloy 4006 | Ferritic stainless steel | HVOF | NaCl,Na2SO4,KCl | 575 | 168 | Excellent corrosion resistance | 53 | 1298.889 | 8.36 | nil | 88 | 450 | 200 | 6.3e-05 | 24.2
word1 | Diamalloy 4006 | Ferritic stainless steel | HVOF | NaCl,Na2SO4,KCl | 625 | 168 | Excellent corrosion resistance | 11 | 1355 | 8.36 | nil | 88 | 450 | 200 | 6.3e-05 | 24.2
word1 | Diamalloy 4006 | Nimonic alloy 263 | HVOF | NaCl,Na2SO4,KCl | 575 | 168 | Excellent corrosion resistance | 53 | 1298.889 | 8.36 | nil | nil | 450 | nil | 0.000115 | 11.7
word1 | Diamalloy 4006 | Nimonic alloy 263 | HVOF | NaCl,Na2SO4,KCl | 625 | 168 | Excellent corrosion resistance | 11 | 1355 | 8.36 | nil | nil | 450 | nil | 0.000115 | 11.7
word1 | Diamalloy 4006 | Iron based alloy (SAN25) | HVOF | NaCl,Na2SO4,KCl | 575 | 168 | Excellent corrosion resistance | 53 | 1298.889 | 7.3 | 5 | nil | 940 | nil | nil | 5.707
word1 | Diamalloy 4006 | Iron based alloy (SAN25) | HVOF | NaCl,Na2SO4,KCl | 625 | 168 | Excellent corrosion resistance | 11 | 1355 | 7.3 | 5 | nil | 940 | nil | nil | 5.707
word1 | YSZ | Ni alloy Inconel 713LC | APS | LiCl-Li2O | 650 | 168 | High corrosion resistance | nil | 2700 | 5.85 | nil | 8 | 230 | 200 | 1000000000000 | 2.2
word1 | YSZ | Ni alloy Inconel 713LC | APS | LiCl-Li2O | 650 | 168 | High corrosion resistance | nil | 2700 | 6.1 | nil | 8 | 230 | 210 | 1000000000000 | 2.5
word1 | YSZ | Stainless steel-316L | PSP | LiCl-KCl | 599.85 | 500 | Better Corrosion Resistance | nil | 1375 | 8 | nil | 149 | 205 | 193 | 7.4e-05 | 16.3
word1 | YSZ | Stainless steel-316L | PSP | LiCl-KCl | 599.85 | 500 | Better Corrosion Resistance | nil | 1400 | 8 | nil | 149 | 205 | 193 | 7.4e-05 | 16.3
word1 | Al2O3 | Ni alloy Inconel 713LC | APS | LiCl-Li2O | 650 | 168 | 0.058 | nil | 2550 | 3 | 7.1 | 5500 | 69 | 215 | 1e+20 | 12
word1 | Al2O3 | Ni alloy Inconel 713LC | APS | LiCl-Li2O | 650 | 168 | 0.058 | nil | 2642 | 3.98 | 1.1 | 22050 | 665 | 413 | 1e+26 | 38.5
word1 | Ni20Cr | SA516 steel | CGDS | nil | 700 | 1500 | 42.28 | nil | 1510 | 7.8 | nil | nil | 260 | 200 | 1.7e-05 | 52
word1 | Ni20Cr | SA516 steel | CGDS | nil | 700 | 1500 | 27.59 | nil | 1510 | 7.8 | nil | nil | 260 | 200 | 1.7e-05 | 52
word1 | Ni20Cr | SA516 steel | CGDS | nil | 700 | 500 | 25.291 | nil | 1510 | 7.8 | nil | nil | 260 | 200 | 1.7e-05 | 52

## Fig. 4
Feedstock_materials | Substrate | Thermochemical_process | Thermal_process | Density_g/cm3 | Meltingpoint_oC | ThermalExpansion/K | ModulusofElasticityGPa | ThermalConductivityW/m.K | Electrical Resistivity_ohmsm | ProofStress_MPa | TensileStrength_MPa | Hardness_Brinell_HB | Substrate_Density_g/cm3 | Substrate_Meltingpoint_oC | Substrate_ThermalExpansion/K | Substrate_ThermalConductivityW/m.K | Electrolyte | Salt | Testing_temperature (oC) | Testing | Coating_thickness_um | Coating_thickness_um | Bond_thickness_um | Powder_particlesize_um | Corrosionrate_mm | Reference
SHS9172 | Ferritic stainless steel/Nimonic alloy 263/Iron based alloy (SAN25) | Nuclear | HVOF | 8.36 | 1299 |  |  | 11.7 |  |  | 940 |  | 8.36 | 1298.889 - 1355 |  | 11.7 | Molten salt | NaCl,Na2SO4,KCl | 600 | Corrosion test for 168hours. |  | 250 |  | 53 | resistant good
Diamolley 4006 | Stainless steel (SS) 304 | Geothermal | HOVF | 8 | 1450 | 1.72e-05 | 193 | 16.2 | 7.2e-07 | 190 | 600 | 215 | 8 | 1450 | 1.72e-05 | 16.2 | Geothermal fluid |  | 170 | [5 empty] | Corrosion rate – 31.1659 mm year-1
Diamalloy 4006 | Ferritic stainless steel/Nimonic alloy 263/Iron based alloy (SAN25) | Nuclear | HVOF | 8.36 | 1450 | 1.72e-05 | 193 | 11.7 | 7.2e-07 | 190 | 940 | 215 | 8.36 | 1298.889 - 1355 |  | 11.7 | Molten salt | NaCl,Na2SO4,KCl | 600 | Corrosion test for 168hours. |  | 280 |  | 53 | resistant excellent
Pyro paint 634 -BN | Mild carbon steel |  | Brushing, dipping or spray gun | 7.87 |  |  | 205 |  |  |  | 440 | 126 | 7.85 | 1350 - 1530 | 1.2e-05 | 54 | -
YSZ | Ni based super alloy | Nuclear | Air plasma spraying (Amdry 962 used as a bond coat) | 5.85 | 2700 | 13 | 200 | 2.2 | 1000000000000 |  | 230 | 8 Mohs |  |  |  |  | Molten salt | V2O5 | 910 | Specimen inspected 6,12,18,30 hours in furnace. |  | 200 | 110 | 50
YSZ | Ni alloy Inconel 713LC | Nuclear | Atmospheric plasma spraying (CoNiCrAlY used as a bond coat) | 5.85 | 2700 | 13 | 200 | 2.2 | 1000000000000 |  | 230 | 8 Mohs | 7.913 | 1260 - 1288 |  | 10.3 | Molten salt | LiCl-Li2O | 650 | Sample immersion on the molten salt 24 to 168 hours. |  |  |  |  | resistant v good
YSZ | Stainless steel-316L | Nuclear | Plasma spray process | 5.85 | 2700 | 13 | 200 | 2.2 | 1000000000000 |  | 230 | 8 Mohs | 8 | 1375 - 1400 | 8.9e-06 | 16.3 | Molten salt | LiCl-KCl | 600 | In furnace 873 K for 5, 100, 250 and 500 hours. |  |  |  |  | resistant good
YSZ |  | Nuclear |  | 5.85 | 2700 | 13 | 200 | 2.2 | 1000000000000 |  | 230 | 8 Mohs | [5 empty] | 50wt %Na2SO4 and 50wt %V2O5 mixture | 1100 | Hot corrosion test in the electrical furnace for 4h at 1100OC (1 cycle) total 10 cycles done.
YSZ |  | Nuclear | Plasma sprayed coating | 5.85 | 2700 | 13 | 200 | 2.2 | 1000000000000 |  | 230 | 8 Mohs |  |  |  |  | Molten salt | Calcia-magnesia-alumino-silicate(CMAS) | 1320 | TBC/CMAS interactions performed at 1320OC for 24 and 72h in a muffle furnace. | Porosity 1.6% |  |  | 15
YSZ |  | Nuclear | Mechanically pressing | 5.85 | 2700 | 13 | 200 | 2.2 | 1000000000000 |  | 230 | 8 Mohs |  |  |  |  | Molten salt | Na2SO4 + V2O5 | 1000 | Corrosion test 4 cycles. One cycle for 25 h.
Al2O3 | Ni alloy Inconel 713LC | Nuclear | Atmospheric plasma spraying (CoNiCrAlY used as a bond coat) | 3 | 2550 | 4.5 | 215 | 12 | 1e+20 |  | 69 | 5500 | 7.913 | 1260 - 1288 |  | 10.3 | Molten salt | LiCl-Li2O | 650 | Sample immersion on the molten salt 24 to 168 hours. | 7.1 ± 1.1% | 300 |  |  | 5.8*10-2 µm/h
Zinc ferrite | Siliconized silicon carbide (SiSiC) |  | Washcoat | [13 empty] | Water vapour |  | 1190 | Water vapour mixed through preheated nitrogen (purity 2.8)
Fe2O3 | Siliconized silicon carbide (SiSiC) |  |  | 2.25 | 1565 | 9 | 220 | 0.58 | 30000000000 |  | 150 | 6 Mohs |  |  |  |  | Liquid sulfuric acid |  | 850 | Nitrogen flow rate is 100, 500 and 1000 Nml/min
CuO | Siliconized silicon carbide (SiSiC) |  |  | 6.315 | 1326 | 5 | 204 | 33 | 84 |  |  | 2050Mpa |  |  |  |  | Liquid sulfuric acid |  | 850
Nickel alloy coating | Inconel 625 | Nuclear | [10 empty] | 8.4 | 1290 - 1350 | 13.1 E-06 | 5.8 | CuCl and HCl environment |  |  | Potentiostat is used to study the EIS
Tantalum | Alumina tubes |  | DC Sputter deposition | 16.65 | 2850 | 6.4 | 175 | 54.4 | 1.2e-05 |  | 900 | 195 | 3.5 - 4.1 | 2040 | 6.8 - 8.2 | 14 - 30 |  |  |  | 0, 100, 200 hours in Hydrogen Iodide (HI).
Lu2Si2O7 + Lu2SiO5 | Mullite | Nuclear | [14 empty] | Molten salt | 95%Na2So4 + 5%NaCl | 950 | 20 hours of heating at 950OC in a muffle furnace.
Cr3C2-NiCr powder blend with 75% LA - 6304 and 25% LA - 7319 | Ni based superalloy superni 75 | Nuclear | HOVF | [13 empty] | Molten salt | Na2SO4-60%v2O5 | 900 | 1 hour heating at 900OC and 20 mins cooling at room temperature for 50 cycles | Porosity above 1.5 % | 290 |  | 45
NiCrBSi | Ni based superalloy superni 75 | Nuclear | HOVF | 3.8 | 1180 | [5 empty] | 70 | [5 empty] | Molten salt | Na2SO4-60%v2O5 | 900 | 1 hour heating at 900OC and 20 mins cooling at room temperature for 50 cycles | Porosity above 0.5 % | 285 |  | 45
Stellite-6 | Ni based superalloy superni 75 | Nuclear | HOVF | 8.44 | 1285 | 0.0114 | 209 | 14.85 | 9.1e-05 | 751 | 700 | 226 |  |  |  |  | Molten salt | Na2SO4-60%v2O5 | 900 | 1 hour heating at 900OC and 20 mins cooling at room temperature for 50 cycles | Porosity above 2 % | 298 |  | 45
Stellite-6 | Boiler steel SAE 431 | Nuclear | Detonation gun | 8.44 | 1285 | 0.0114 | 209 | 14.85 | 9.1e-05 | 751 | 700 | 226 | 7.8 | 1482 | 10.2 | 20.2 | Molten salt | Na2So4-82%Fe2(SO4)3 | 900 | Elevated temperature of 900OC total duration 50 cycles on 1 hour/cycle followed by 20 mins cooling
Stellite-6 | Stainless steel AISI 304 |  | HVOF | 8.44 | 1285 | 0.0114 | 209 | 14.85 | 9.1e-05 | 751 | 700 | 226 | 8 | 1450 | 1.72e-05 | 16.2 |  |  | 250 |  | porosity 0.51 ± 0.20%
Ni20Cr | Ni based superalloy superni 75 | Nuclear | HOVF | 8.31 | 1399 | 1.25e-05 | 207 | 26 | 0.000108 |  | 30.5 | [5 empty] | Molten salt | Na2SO4-60%v2O5 |  | 1 hour heating at 900OC and 20 mins cooling at room temperature for 50 cycles |  | 236
Ni20Cr | Stainless steel 304 | Nuclear | HOVF | 8.31 | 1399 | 1.25e-05 | 207 | 26 | 0.000108 |  | 30.5 |  | 8 | 1450 | 1.72e-05 | 16.2 | Molten salt | ZnCl2-KCl | 400 | Test performed in the crucible with furnace, molten salt and SS rod as a working electrode. 350OC deposited and grinded use it 400OC then grinded use it 450OC
Ni20Cr | T24 steel pipes | Oxidation | HVOF | 8.31 | 1399 | 1.25e-05 | 207 | 26 | 0.000108 |  | 30.5 |  | 7.7 - 8.03 | 1370 - 1400 | 16 -17 E-06 | 16 | Air |  | 750 | Isothermal and cyclic test carried out 650 and 750OC for 360 h.
Ni20Cr | SA516 steel | Nuclear | Cold gas dynamic spray (CGDS) | 8.31 | 1399 | 1.25e-05 | 207 | 26 | 0.000108 |  | 30.5 |  | 7.8 | 1510 |  | 52 | Coal (boiler environment) |  | 700 | 15 cycles, each cycle is 100 h heating and 1 h cooling at room temperature. |  | 250 |  |  | 48.28mpy
Ni20Cr | SA516 steel | Nuclear | Cold gas dynamic spray (CGDS) | 8.31 | 1399 | 1.25e-05 | 207 | 26 | 0.000108 |  | 30.5 |  | 7.8 | 1510 |  | 52 | Coal (boiler environment) |  | 700 | 15 cycles, each cycle is 100 h heating and 1 h cooling at room temperature. |  | 250 |  |  | 27.59
Ni20Cr | SA516 steel | Nuclear | Cold gas dynamic spray (CGDS) | 8.31 | 1399 | 1.25e-05 | 207 | 26 | 0.000108 |  | 30.5 |  | 7.8 | 1510 |  | 52 | Coal (boiler environment) |  | 700 | 15 cycles, each cycle is 100 h heating and 1 h cooling at room temperature. |  | 250 |  |  | 25.291
MCrAlY | Stainless steel (SS) 304 | Geothermal | HOVF | 7.5 |  |  | 150 | 12 |  |  |  | 7.66 | 8 | 1450 | 1.72e-05 | 16.2 | Geothermal fluid |  | 170 | [5 empty] | 14.1863
Stellite-21 | Boiler steel SAE 431 | Nuclear | Detonation gun | 8.31 | 1338 | 1.4e-05 | 248 | 14.7 | 8.138e-05 |  | 517 | 148 | 7.8 | 1482 | 10.2 | 20.2 | Molten salt | Na2So4-82%Fe2(SO4)3 | 900 | Elevated temperature of 900OC total duration 50 cycles on 1 hour/cycle followed by 20 mins cooling
Ni-5Al | Superni 76 | Oxidation | HOVF |  | 1726 | [11 empty] | Air |  | 900 | 900OC total duration 100 cycles on 1 hour/cycle followed by 20 mins cooling | Porosity – 2.0 % | 174 |  | 45
Ni-5Al | Superni 750 | Oxidation | HOVF |  | 1726 | [11 empty] | Air |  | 900 | 900OC total duration 100 cycles on 1 hour/cycle followed by 20 mins cooling | Porosity – 2.0 % | 194 |  | 45
Ni-5Al | Superfer 800 | Oxidation | HOVF |  | 1726 | [11 empty] | Air |  | 900 | 900OC total duration 100 cycles on 1 hour/cycle followed by 20 mins cooling | Porosity – 1.8 % | 200 |  | 45
SYSZ (NiCrAlY bond coat) | Ni based super alloy | Nuclear | Air plasma spraying (Amdry 962 used as a bond coat) | [13 empty] | Molten salt | V2O5 | 910 | Specimen inspected 6,12,18,30 hours in furnace. |  | 200 | 110 | 40 | low resistant
CYSZ | Nickel based super alloy (Inconel 738) | Nuclear | Air plasma spraying (Amdry 962 used as a bond coat) | [9 empty] | 8.11 | 1230 - 1315 | 6.45e-06 | 14.3 | Molten salt | 45wt% Na2SO4 + 55wt % V2O5 | 1000 | Sample in the 1000OC furnace from 6 to 300 h. |  |  |  |  | v good
Ni50Cr |  | Nuclear | HVOF | [13 empty] | Synthetic salt | 40 wt% K2SO4, 40 wt%Na2SO4, 10 wt%KCl and 10 wt%NaCl | 550 | Immersion test for 100 h at 550OC chloride containing fuel (salt) |  |  |  |  | excellent
Ni50Cr |  | Nuclear | Excalibur HVOF | [13 empty] | Synthetic salt | 40 wt% K2SO4, 40 wt%Na2SO4, 10 wt%KCl and 10 wt%NaCl | 550 | Immersion test for 100 h at 550OC chloride containing fuel (salt) |  |  |  |  | excellent
Ni57Cr |  | Nuclear | HVOF | [13 empty] | Synthetic salt | 40 wt% K2SO4, 40 wt%Na2SO4, 10 wt%KCl and 10 wt%NaCl | 550 | Immersion test for 100 h at 550OC chloride containing fuel (salt) |  |  |  |  | bad
Ni21Cr9Mo |  | Nuclear | HVOF | [13 empty] | Synthetic salt | 40 wt% K2SO4, 40 wt%Na2SO4, 10 wt%KCl and 10 wt%NaCl | 550 | Immersion test for 100 h at 550OC chloride containing fuel (salt) |  |  |  |  | bad
Fe3Al |  | Nuclear | HVOF | 6.62e-09 | 549 | [11 empty] | Synthetic salt | 40 wt% K2SO4, 40 wt%Na2SO4, 10 wt%KCl and 10 wt%NaCl | 550 | Immersion test for 100 h at 550OC chloride containing fuel (salt) |  |  |  |  | bad
Ni53Cr |  | Nuclear | Laser cladd | [13 empty] | Synthetic salt | 40 wt% K2SO4, 40 wt%Na2SO4, 10 wt%KCl and 10 wt%NaCl | 550 | Immersion test for 100 h at 550OC chloride containing fuel (salt) |  |  |  |  | excellent
Silicon oxide | Isotropic graphite (9G540) | Oxidation | Atmospheric pressure Chemical vapour deposition (APCVD) | 2.44 | 1600 | 5.6e-07 | 66 | 1.1 | 1e+23 |  | 45 | 7.0Mohs |  |  |  |  | Air |  | 1000 | 10h oxidation test in air upto temperature 1200OC
Chromium carbide | Nickel based alloy | Nuclear | APS-Cold gas dynamic spray | 6.66 | 1895 | 0.000279 | 373 | 189.77 |  |  |  | 65/70 HRC |  |  |  |  | Molten salt | Fluoride salt | 800 | [5 empty] | v good
CoNiCrAlY | 316L SS substate | Oxidation | Cold gas dynamic spray (CGDS) |  | 650 | 2.34e-05 | 70 | 166 | 4e-08 | 240 |  |  | 8 | 1375 - 1400 | 8.9e-06 | 16.3 | Air |  | 900 | Oxidized test for 200, 500, 1000 h at 900OC
CoNiCrAlY | 316L SS substate | Oxidation | HVOF |  | 650 | 2.34e-05 | 70 | 166 | 4e-08 | 240 |  |  | 8 | 1375 - 1400 | 8.9e-06 | 16.3 | Air |  | 900 | Oxidized test for 200, 500, 1000 h at 900OC
CoNiCrAlY | Aluminium 6061 |  | CGDS | 2.7 | 650 | 2.34e-05 | 70 | 166 | 4e-08 | 240 | 260 | 95 | 2.7 | 650 | 2.34e-05 | 166 |  |  | 1000 | Samples in the heated furnace for 5,25,50 and 100 hours. Cooling at room temperature.
CoNiCrAlY | Aluminium 6061 |  | HVOF | 2.7 | 650 | 2.34e-05 | 70 | 166 | 4e-08 | 240 | 260 | 95 | 2.7 | 650 | 2.34e-05 | 166 |  |  | 1000 | Sample in the heated furnace for 5,25,50 and 100 hours. Cooling at room temperature.
CoNiCrAlY | Aluminium 6061 |  | APS | 2.7 | 650 | 2.34e-05 | 70 | 166 | 4e-08 | 240 | 260 | 95 | 2.7 | 650 | 2.34e-05 | 166 |  |  | 1000 | Samples in the heated furnace for 5,25,50 and 100 hours. Cooling at room temperature.
Cr3C2-WC-NiCoCrMo | Plain carbon steel |  | HVOF | [9 empty] | 7.84 | 1410 |  | 51.5 |  |  | 500 | [5 empty] | v good
80Ni20Cr | T91 Boiler | Nuclear | HVOF | [9 empty] | 7.7 |  |  | 26 | Molten salt | Na2SO4–60%V2O5 | 750 | 50
75Cr3C2–25(Ni–20Cr) | T91 Boiler | Nuclear | HVOF | [9 empty] | 7.7 |  |  | 26 | Molten salt | Na2SO4–60%V2O5 | 750 | 50
NiCr | Low alloy steel | Nuclear | HVOF | [9 empty] | 7.5 - 8.08 | 1426 - 1538 |  | 25.3 - 93.0 | Molten salt | KCl-K2SO4 | 550 | 168
NiCr | Low alloy steel | Nuclear | HVOF | [9 empty] | 7.5 - 8.08 | 1426 - 1538 |  | 25.3 - 93.0 | Molten salt | KCl-K2SO4 | 600 | 168
NiCr | Ferritic stainless steel | Nuclear | HVOF | [9 empty] | 8 | 1450 | 1.72e-05 | 16.2 | Molten salt | (NaCl,Na2SO4,KCl)+10% H2O | 575 | 168 |  | 220 |  | 53 | 0
NiCr | Ferritic stainless steel | Nuclear | HVOF | [13 empty] | Molten salt | (NaCl,Na2SO4,KCl)+10% H2O | 625 | 168 |  | 220 |  | 20 | 0
NiCr | Nimonic alloy 263 | Nuclear | HVOF | [9 empty] | 8.36 | 1325 |  | 11.7 | Molten salt | (NaCl,Na2SO4,KCl)+10% H2O | 575 | 168 |  | 220 |  | 53 | 0
NiCr | Nimonic alloy 263 | Nuclear | HVOF | [9 empty] | 8.36 | 1325 |  | 11.7 | Molten salt | (NaCl,Na2SO4,KCl)+10% H2O | 625 | 168 |  | 220 |  | 20 | 0
NiCr | Iron based alloy (SAN25) | Nuclear | HVOF | [13 empty] | Molten salt | (NaCl,Na2SO4,KCl)+10% H2O | 575 | 168 |  | 220 |  | 53 | 0
NiCr | Iron based alloy (SAN25) | Nuclear | HVOF | [13 empty] | Molten salt | (NaCl,Na2SO4,KCl)+10% H2O | 625 | 168 |  | 220 |  | 20 | 0
FeCr | Low alloy steel | Nuclear | HVOF | [9 empty] | 7.5 - 8.08 | 1426 - 1538 |  | 25.3 - 93.0 | Molten salt | KCl-K2SO4 | 550 | 168
FeCr | Low alloy steel |  | HVOF | [9 empty] | 7.5 - 8.08 | 1426 - 1538 |  | 25.3 - 93.0 | Molten salt | KCl-K2SO4 | 600 | 168
IN625 | Ferritic stainless steel | Nuclear | HVOF | [9 empty] | 8 | 1450 | 1.72e-05 | 16.2 | Molten salt | (NaCl,Na2SO4,KCl)+ 10% H2O | 575 | 168 |  | 140 |  | 45 | 0
IN625 | Ferritic stainless steel |  | HVOF | [9 empty] | 8 | 1450 | 1.72e-05 | 16.2 | Molten salt | (NaCl,Na2SO4,KCl)+ 10% H2O | 625 | 168 |  | 140 |  | 11 | 0
IN625 | Nimonic alloy 263 |  | HVOF | [9 empty] | 8.36 | 1325 |  | 11.7 | Molten salt | (NaCl,Na2SO4,KCl)+ 10% H2O | 575 | 168 |  | 140 |  | 45 | 0
IN625 | Nimonic alloy 263 |  | HVOF | [9 empty] | 8.36 | 1325 |  | 11.7 | Molten salt | (NaCl,Na2SO4,KCl)+ 10% H2O | 625 | 168 |  | 140 |  | 11 | 0
IN625 | Iron based alloy (SAN25) |  | HVOF | [13 empty] | Molten salt | (NaCl,Na2SO4,KCl)+ 10% H2O | 575 | 168 |  | 140 |  | 45 | 0
IN625 | Iron based alloy (SAN25) |  | HVOF | [13 empty] | Molten salt | (NaCl,Na2SO4,KCl)+ 10% H2O | 625 | 168 |  | 140 |  | 11 | 0
NiCrBSiFe | P21 test coupons | Nuclear | HVOF | [13 empty] | Molten salt | K2SO4-KCl | 525 | 168
NiCrBSiFe | P21 test coupons |  | HVOF | [13 empty] | Molten salt | K2SO4-KCl | 625 | 168
NiCrBSiFe | P21 test coupons |  | HVOF | [13 empty] | Molten salt | K2SO4-KCl | 725 | 168
b3LuuY | P21 test coupons |  | HVOF | [13 empty] | Molten salt | K2SO4-KCl | 525 | 168
Ni alloy 718 | P21 test coupons | Nuclear | HVOF | [13 empty] | Molten salt | K2SO4-KCl | 625 | 168
Ni alloy 718 | P21 test coupons |  | HVOF | [13 empty] | Molten salt | K2SO4-KCl | 725 | 168
Ni alloy 625 | P21 test coupons | Nuclear | HVOF | [13 empty] | Molten salt | K2SO4-KCl | 525 | 168 |  |  |  | 53
Ni alloy 625 | P21 test coupons | Oxidation | HVOF | [13 empty] | Molten salt | K2SO4-KCl | 625 | 168 |  |  |  | 20
Ni alloy 625 | P21 test coupons |  | HVOF | [13 empty] | Molten salt | K2SO4-KCl | 725 | 168 |  |  |  | 20
Ni alloy C 276 | P21 test coupons | Nuclear | HVOF | [13 empty] | Molten salt | K2SO4-KCl | 525 | 168
Ni alloy C 276 | P21 test coupons |  | HVOF | [13 empty] | Molten salt | K2SO4-KCl | 625 | 168
Ni alloy C 276 | P21 test coupons |  | HVOF | [13 empty] | Molten salt | K2SO4-KCl | 725 | 168
Ni |  | Nuclear | [14 empty] | Molten salt | FLiNaK | 650 | 60 |  |  |  |  | 0
NiCoCrAlY + YSZ | Nickel based superalloy C263 | Nuclear | NiCoCrAlY and YSZ (APS) | [9 empty] | 8.36 | 1325 |  | 11.7 | Molten salt | 50wt% Na2SO4+50wt%V2O5 | 799.85 | 30
NiCoCrAlTaY+YSZ | Nickel based superalloy | Nuclear | Air plasma spraying | [13 empty] | Molten salt | Na2SO4 + V2O5 | 1000
NiCoCrAlTaY+YSZ | Nickel based superalloy |  | Air plasma spraying | [13 empty] | Molten salt | Na2SO4 + V2O5 | 1000
NiCoCrAlY + YSZ +LZ/LZC | Nickel based superalloy C263 | Nuclear | NiCoCrAlY and YSZ (APS) | [9 empty] | 8.36 | 1325 |  | 11.7 | Molten salt | 50wt% Na2SO4+50wt%V2O5 | 799.85 | 30
NiCoCrAlY + YSZ +LZ/LZC | Nickel based superalloy C263 |  | LZ/LZC – SPPS | [9 empty] | 8.36 | 1325 |  | 11.7 | Molten salt | 50wt% Na2SO4+50wt%V2O5 | 799.85 | 30
NiCoCrAlTaY+ScYSZ | Nickel based superalloy | Nuclear | Air plasma spraying | [13 empty] | Molten salt | Na2SO4 + V2O5 | 1000 | [5 empty] | 0
NiCoCrAlTaY+ScYSZ | Nickel based superalloy |  | Air plasma spraying | [13 empty] | Molten salt | Na2SO4 + V2O5 | 1000 | [5 empty] | 0
La2(Zr0.7Ce0.3)2O7 | Alumina substrate | Nuclear | Electron beam physical vapour deposition | [9 empty] | 2.7 | 650 | 2.34e-05 | 166 | Molten salt | CMAS | 1250 | 24
Cr3C2-25%NiCr | Superni 75 | Nuclear | Detonation gun | [13 empty] | Molten salt | 75% Na2SO4+25% K2SO4 | 900 | 100
Cr3C2-25%NiCr | Superni 718 | Nuclear | Detonation gun | [13 empty] | Molten salt | 75% Na2SO4+25% K2SO4 | 900 | 100
Cr3C2-25%NiCr | Superni 800H | Nuclear | Detonation gun | [13 empty] | Molten salt | 75% Na2SO4+25% K2SO4 | 900 | 100
YSZ/NiCoCrAlY | C263 | Nuclear | APS, SPPS | [9 empty] | 8.36 | 1325 |  | 11.7 | Molten salt | 50%Na2SO4 + 50%V2O5 | 800 | 30 |  |  |  |  | 0
LZ-LZC/YSZ/NiCoCrAlY | C263 | Nuclear | APS, SPPS | [9 empty] | 8.36 | 1325 |  | 11.7 | Molten salt | 50%Na2SO4 + 50%V2O5 | 800 | 30 |  |  |  |  | 0
([La(NO3)3.6H2O], [Ce(NO3)3.6H2O], and [Zr(C2H4O2)4]) | C263 | Nuclear | APS, SPPS | [9 empty] | 8.36 | 1325 |  | 11.7 | Molten salt | 50%Na2SO4 + 50%V2O5 | 800 | 30 |  |  |  |  | 0
| tubular-PBR | Nuclear | [15 empty] | H2SO4 | 700 | [6 empty] | https://www.sciencedirect.com/science/article/pii/S0360319922004475
| Hastelloy C276 (composition) | Nuclear | [10 empty] | 8.89 | 1323 - 1371 | 1.12e-05 | 10.2 |  | H2SO4 decomposer | 500
| Fluoroplastic lined steel | Nuclear | [15 empty] | iodine-sulfur process | 950 | [6 empty] | R&D status in thermochemical water-splitting hydrogen production iodine-sulfur process at JAEA
| stainless steel | Nuclear | [10 empty] | 8 | 1450 | 1.72e-05 | 16.2 |  | iodine-sulfur (IS) | 400 | [6 empty] | https://www.sciencedirect.com/science/article/pii/S0149197021001396
| glass and Teflon | Nuclear | CSP Concentrated solar thermal power | [14 empty] | Iodine–Sulfur (IS) | 500 | [6 empty] | https://www.sciencedirect.com/science/article/pii/S0360319910015764
| stainless steel AISI 304L | Solar | linear Fresnel | [9 empty] | 8 | 1450 | 1.72e-05 | 16.2 |  | Cu–Cl | 530 | [6 empty] | Thermal design of a solar hydrogen plant with a copper–chlorine cycle and molten salt energy storage
| borosilicate glass | Solar | reflector (LFR), parabolic trough collector (PTC), solar power | [14 empty] | CuCl2 | 400 | [6 empty] | Hydrogen production by the Cu–Cl thermochemical cycle: Investigation of the key step of hydrolysing CuCl2 to Cu2OCl2 and HCl using a spray reactor
| alumina | Solar | tower (SPT), and solar parabolic dishes (SPD) | [9 empty] | 3.5 - 4.1 | 2040 | 6.8 - 8.2 | 14 - 30 |  | CuCl2 | 600 | [5 empty] | fair | Progress in Thermochemical Water Splitting with the Cu-Cl Cycle for Hydrogen Production
| Stainless steel AISI 316L | Solar | [10 empty] | 8 | 1375 - 1400 | 8.9e-06 | 16.3 |  | CeO2/Ce2O3 | 2000 | [5 empty] | v good | Thermochemical hydrogen production from a two-step solar-driven water-splitting cycle based on cerium oxides
quartz tubular reactor | aluminum | Solar | [10 empty] | 2.7 | 650 | 2.34e-05 | 166 |  | CeO2–MOx | 450 | [6 empty] | Reactive ceramics of CeO2–MOx (M=Mn, Fe, Ni, Cu) for H2 generation by two-step water splitting using concentrated solar thermal energy
quartz tube | stainless steel | Solar | [10 empty] | 8 | 1450 | 1.72e-05 | 16.2 |  | ZrO2-supported NiFe2O4 | 900 | [6 empty] | New Solar Water-Splitting Reactor With Ferrite Particles in an Internally Circulating Fluidized Bed
| stainless steel | Solar | [10 empty] | 8 | 1450 | 1.72e-05 | 16.2 |  | cerium oxide, ceria (CeO2) | 1280 | [6 empty] | Solar-Driven Thermochemical Water-Splitting by Cerium Oxide: Determination of Operational Conditions in a Directly Irradiated Fixed Bed Reactor
| Stainless steel AISI | Solar | Solar Power Tower (SPT) | [9 empty] | 8 | 1450 | 1.72e-05 | 16.2 | Molten salt | Cu-Cl | 530 | [6 empty] | Thermal design of a solar hydrogen plant with a copper–chlorine cycle and molten salt energy storage
|  | Solar | Solar Power Tower (SPT) | [13 empty] | Molten salt | Cu-Cl | 500 | [6 empty] | Performance assessment of solar-based integrated Cu–Cl systems for hydrogen production
|  | Geothermal | Parabolic trough collector (PTC) | [13 empty] | Molten salt | Cu-Cl | 390 | [6 empty] | Concentrated solar driven thermochemical hydrogen production plant with thermal energy storage and geothermal systems